## Statistics
First half of 2016
Inspected coils | 62 | 100% | 128 à la base
Sticking coils | 29 | 46.77% | 62 dispo
Non sticking coils | 33 | 53.23%
Special cases | 6 | 9.677%
Learning coils | 56 | 90.32%
Testing coils | 62 | 100%
Rejected coils | 23 | 37.1%
Non rejected coils | 39 | 62.9%

## Cleaned
coil | coil_number | datum_post | real date | time | length | width | thickness | weight | inspection | sticking | learning | testing | startS | endS | sticking_length | sticking_ratio | special_case | result inspection on recoiling line? | downloaded
1 | 58380842 | 2016-03-13 | 2016-03-13 | 42471.2919 | 3588 | 1356 | 0.68 | 25.965 | 1 | 0 | 1 | 1 |  |  | 0 | 0% |  |  | 1
3 | 58380903 | 2016-03-13 | 2016-03-13 | 42471.3363 | 3804 | 1351 | 0.68 | 27.493 | 1 | 0 | 1 | 1 |  |  | 0 | 0% |  |  | 1
5 | 58637524 | 2016-03-22 | 2016-03-22 | 42471.1073 | 1772 | 1350 | 1.25 | 23.482 | 1 | 0 | 1 | 1 |  |  | 0 | 0% |  |  | 1
6 | 58637555 | 2016-03-22 | 2016-03-22 | 42471.1191 | 1146 | 1304 | 2 | 23.504 | 1 | 0 | 1 | 1 |  |  | 0 | 0% |  |  | 1
7 | 58714775 | 2016-03-24 | 2016-03-24 | 42471.1807 | 559 | 1302 | 1.99 | 11.406 | 1 | 0 | 1 | 1 |  |  | 0 | 0% |  |  | 1
8 | 58752171 | 2016-03-24 | 2016-03-24 | 42471.1855 | 548 | 1302 | 1.99 | 11.192 | 1 | 0 | 1 | 1 |  |  | 0 | 0% |  |  | 1
9 | 58752669 | 2016-03-24 | 2016-03-24 | 42471.4616 | 3351 | 1357 | 0.68 | 24.217 | 1 | 0 | 1 | 1 |  |  | 0 | 0% |  |  | 1
10 | 58752676 | 2016-03-24 | 2016-03-24 | 42471.4656 | 78 | 1357 | 0.68 | 0.57 | 1 | 0 | 0 | 1 |  |  | 0 | 0% | 1 | shorter than 100m | 1
11 | 58752683 | 2016-03-24 | 2016-03-24 | 42471.4746 | 3817 | 1353 | 0.68 | 27.58 | 1 | 0 | 1 | 1 |  |  | 0 | 0% |  |  | 1
12 | 58771985 | 2016-03-25 | 2016-03-25 | 42471.0742 | 3993 | 1262 | 0.6 | 23.785 | 1 | 0 | 1 | 1 |  |  | 0 | 0% |  |  | 1
13 | 58772191 | 2016-03-25 | 2016-03-25 | 42471.1722 | 2747 | 1012 | 0.9 | 19.665 | 1 | 0 | 1 | 1 |  |  | 0 | 0% |  |  | 1
14 | 58943395 | 2016-03-31 | 2016-03-31 | 42471.6193 | 3371 | 1175 | 0.71 | 22.063 | 1 | 0 | 1 | 1 |  |  | 0 | 0% |  |  | 1
15 | 59089665 | 2016-04-03 | 2016-04-03 | 42499.3994 | 899 | 1081 | 2.46 | 18.793 | 1 | 0 | 1 | 1 |  |  | 0 | 0% |  |  | 1
18 | 59110020 | 2016-04-04 | 2016-04-04 | 42499.8845 | 3350 | 1601 | 0.69 | 29.078 | 1 | 0 | 1 | 1 |  |  | 0 | 0% |  |  | 1
21 | 59337379 | 2016-04-11 | 2016-04-11 | 42499.198 | 3695 | 1345 | 0.66 | 25.991 | 1 | 0 | 1 | 1 |  |  | 0 | 0% |  |  | 1
26 | 59591962 | 2016-04-22 | 2016-04-22 | 42499.6153 | 2773 | 1802 | 0.69 | 27.09 | 1 | 0 | 1 | 1 |  |  | 0 | 0% |  |  | 0
27 | 59610025 | 2016-04-22 | 2016-04-22 | 42499.8601 | 3322 | 1667 | 0.69 | 30.008 | 1 | 0 | 1 | 1 |  |  | 0 | 0% |  |  | 0
30 | 59631015 | 2016-04-23 | 2016-04-23 | 42499.9048 | 4923 | 1151 | 0.5 | 22.316 | 1 | 0 | 1 | 1 |  |  | 0 | 0% |  |  | 0
31 | 59652111 | 2016-04-24 | 2016-04-24 | 42499.1965 | 3185 | 1846 | 0.6 | 27.833 | 1 | 0 | 1 | 1 |  |  | 0 | 0% |  |  | 0
32 | 59716202 | 2016-04-25 | 2016-04-25 | 42499.1667 | 2125 | 1260 | 0.96 | 20.236 | 1 | 0 | 1 | 1 |  |  | 0 | 0% |  |  | 0
33 | 59716721 | 2016-04-25 | 2016-04-25 | 42499.5925 | 3138 | 1762 | 0.69 | 30.257 | 1 | 0 | 1 | 1 |  |  | 0 | 0% |  |  | 0
36 | 59904812 | 2016-05-02 | 2016-05-02 | 42625.7037 | 2207 | 1334 | 1.15 | 26.516 | 1 | 0 | 1 | 1 |  |  | 0 | 0% |  | No remarks about sticking on OWB | 0
41 | 60110664 | 2016-05-07 | 2016-05-07 | 42625.2577 | 1536 | 1349 | 1.5 | 24.445 | 1 | 0 | 1 | 1 |  |  | 0 | 0% |  | Geen kleefmerken op OWB | 0
44 | 60830164 | 2016-06-01 | 2016-06-01 | 42625.2365 | 3145 | 1441 | 0.69 | 24.61 | 1 | 0 | 1 | 1 |  |  | 0 | 0% |  |  | 0
46 | 60889939 | 2016-06-05 | 2016-06-05 | 42625.0596 | 3434 | 1612 | 0.69 | 29.999 | 1 | 0 | 1 | 1 |  |  | 0 | 0% |  |  | 0
47 | 61040337 | 2016-06-09 | 2016-06-09 | 42625.308 | 1628 | 1253 | 1.43 | 22.943 | 1 | 0 | 1 | 1 |  |  | 0 | 0% |  |  | 0
49 | 61157228 | 2016-06-12 | 2016-06-12 | 42625.9621 | 3296 | 1666 | 0.69 | 29.58 | 1 | 0 | 1 | 1 |  |  | 0 | 0% |  |  | 0
52 | 61288829 | 2016-06-17 | 2016-06-17 | 42625.0646 | 4952 | 1261 | 0.5 | 24.596 | 1 | 0 | 1 | 1 |  |  | 0 | 0% |  |  | 0
55 | 61357901 | 2016-06-18 | 2016-06-18 | 42625.8918 | 776 | 1117 | 1.51 | 10.241 | 1 | 0 | 1 | 1 |  |  | 0 | 0% |  |  | 0
56 | 61358230 | 2016-06-19 | 2016-06-19 | 42625.0866 | 1811 | 1539 | 1.25 | 27.337 | 1 | 0 | 1 | 1 |  |  | 0 | 0% |  |  | 0
57 | 61358285 | 2016-06-19 | 2016-06-19 | 42625.1029 | 1664 | 1503 | 1.42 | 27.873 | 1 | 0 | 1 | 1 |  |  | 0 | 0% |  |  | 0
58 | 61358292 | 2016-06-19 | 2016-06-19 | 42625.1077 | 1726 | 1503 | 1.42 | 28.922 | 1 | 0 | 1 | 1 |  |  | 0 | 0% |  |  | 0
60 | 61442085 | 2016-06-22 | 2016-06-22 | 42625.0719 | 3194 | 1563 | 0.67 | 26.095 | 1 | 0 | 1 | 1 |  |  | 0 | 0% |  |  | 0
0 | 58360839 | 2016-03-12 | 2016-03-12 | 42471.4767 | 2588 | 1579 | 0.64 | 20.646 | 1 | 1 | 1 | 1 | 142 | 1092 | 950 | 36.71% |  |  | 1
2 | 58380859 | 2016-03-13 | 2016-03-13 | 42471.2991 | 3408 | 1354 | 0.68 | 24.621 | 1 | 1 | 1 | 1 | 606 | 1506 | 900 | 26.41% |  |  | 1
4 | 58431623 | 2016-03-13 | 2016-03-13 | 42471.876 | 1262 | 1326 | 1.25 | 16.511 | 1 | 1 | 1 | 1 |  |  | 0 | 0% |  |  | 1
16 | 59109361 | 2016-04-03 | 2016-04-03 | 42499.9831 | 2958 | 1689 | 0.69 | 26.87 | 1 | 1 | 1 | 1 | 0 | 800 | 800 | 27.05% |  |  | 1
17 | 59109583 | 2016-04-04 | 2016-04-04 | 42499.1414 | 3300 | 1663 | 0.69 | 29.53 | 1 | 1 | 1 | 1 | 600 | 1640 | 1040 | 31.52% |  |  | 1
19 | 59110112 | 2016-04-04 | 2016-04-04 | 42499.9477 | 2960 | 1566 | 0.69 | 24.83 | 1 | 1 | 1 | 1 | 0 | 700 | 700 | 23.65% |  |  | 1
20 | 59153513 | 2016-04-07 | 2016-04-07 | 42499.5613 | 3165 | 1561 | 0.66 | 25.47 | 1 | 1 | 1 | 1 | 239 | 721 | 482 | 15.23% |  |  | 1
22 | 59338059 | 2016-04-11 | 2016-04-11 | 42499.8388 | 3313 | 1665 | 0.69 | 29.923 | 1 | 1 | 1 | 1 | 0 | 790 | 790 | 23.85% |  |  | 1
23 | 59518897 | 2016-04-18 | 2016-04-18 | 42499.1466 | 3461 | 1603 | 0.69 | 30.083 | 1 | 1 | 1 | 1 | 0 | 882 | 882 | 25.48% |  |  | 0
24 | 59518934 | 2016-04-18 | 2016-04-18 | 42499.168 | 3437 | 1600 | 0.69 | 29.808 | 1 | 1 | 1 | 1 | 37 | 1171 | 1134 | 32.99% |  |  | 0
25 | 59561666 | 2016-04-19 | 2016-04-19 | 42499.6151 | 3806 | 1342 | 0.59 | 24.009 | 1 | 1 | 1 | 1 | 3058 | 3059 | 1 | 0.02627% |  |  | 0
28 | 59610261 | 2016-04-23 | 2016-04-23 | 42499.0078 | 3368 | 1633 | 0.69 | 29.872 | 1 | 1 | 1 | 1 | 74 | 1273 | 1199 | 35.6% |  |  | 0
29 | 59630090 | 2016-04-23 | 2016-04-23 | 42499.3995 | 3108 | 1571 | 0.68 | 26.16 | 1 | 1 | 1 | 1 | 79 | 1098 | 1019 | 32.79% |  |  | 0
34 | 59716936 | 2016-04-25 | 2016-04-25 | 42499.7087 | 3280 | 1690 | 0.69 | 30.081 | 1 | 1 | 0 | 1 | 129 | 131 | 2 | 0.06098% | 1 | On elogalvanising line 1 mark was seen (m130 at SKP) | 0
35 | 59758091 | 2016-04-27 | 2016-04-27 | 42499.9641 | 3105 | 1702 | 0.72 | 30.181 | 1 | 1 | 1 | 1 | 210 | 925 | 715 | 23.03% |  |  | 0
37 | 59981981 | 2016-05-04 | 2016-05-04 | 42625.2849 | 3210 | 1667 | 0.69 | 29.028 | 1 | 1 | 1 | 1 | 0 | 840 | 840 | 26.17% |  |  | 0
38 | 60011286 | 2016-05-05 | 2016-05-05 | 42625.0869 | 3057 | 1626 | 0.77 | 29.85 | 1 | 1 | 0 | 1 | 442 | 992 | 550 | 17.99% | 1 | uncertain if sticking or not | 0
39 | 60011835 | 2016-05-05 | 2016-05-05 | 42625.4988 | 3186 | 1557 | 0.66 | 25.828 | 1 | 1 | 1 | 1 | 0 | 1500 | 1500 | 47.08% |  |  | 0
40 | 60044844 | 2016-05-06 | 2016-05-06 | 42625.6893 | 3297 | 1665 | 0.69 | 29.885 | 1 | 1 | 1 | 1 | 0 | 982 | 982 | 29.78% |  |  | 0
42 | 60179906 | 2016-05-11 | 2016-05-11 | 42625.5391 | 3226 | 1846 | 0.6 | 28.061 | 1 | 1 | 1 | 1 | 100 | 1506 | 1406 | 43.58% |  |  | 0
43 | 60674005 | 2016-05-28 | 2016-05-28 | 42625.1452 | 3306 | 1662 | 0.69 | 29.51 | 1 | 1 | 1 | 1 | 0 | 1910 | 1910 | 57.77% |  |  | 0
45 | 60889786 | 2016-06-04 | 2016-06-04 | 42625.9864 | 2833 | 1631 | 0.69 | 24.86 | 1 | 1 | 1 | 1 | 0 | 280 | 280 | 9.884% |  |  | 0
48 | 61138711 | 2016-06-12 | 2016-06-12 | 42625.0913 | 3296 | 1504 | 0.68 | 26.52 | 1 | 1 | 0 | 1 |  |  | 0 | 0% | 1 | Sticking marks were seen on recoiling line, but position not clear (no rejection) | 0
50 | 61157303 | 2016-06-13 | 2016-06-13 | 42625.0201 | 3306 | 1643 | 0.69 | 29.49 | 1 | 1 | 1 | 1 | 0 | 1625 | 1625 | 49.15% |  |  | 0
51 | 61239245 | 2016-06-15 | 2016-06-15 | 42625.6835 | 3430 | 1151 | 0.6 | 18.614 | 1 | 1 | 0 | 1 |  |  | 0 | 0% | 1 | Position of the sticker marks not clear because there was no rejection | 0
53 | 61329256 | 2016-06-18 | 2016-06-18 | 42625.051 | 1806 | 1673 | 1.25 | 29.718 | 1 | 1 | 1 | 1 | 0 | 1112 | 1112 | 61.57% |  |  | 0
54 | 61345760 | 2016-06-18 | 2016-06-18 | 42625.5056 | 3288 | 1616 | 0.69 | 28.889 | 1 | 1 | 1 | 1 | 0 | 961 | 961 | 29.23% |  |  | 0
59 | 61441985 | 2016-06-22 | 2016-06-22 | 42625.0098 | 3382 | 1614 | 0.69 | 29.692 | 1 | 1 | 1 | 1 | 0 | 1175 | 1175 | 34.74% |  |  | 0
61 | 61600207 | 2016-06-27 | 2016-06-27 | 42625.8881 | 3436 | 1167 | 0.71 | 22.348 | 1 | 1 | 0 | 1 | 0 | 1017 | 1017 | 29.6% | 1 | Beginning and end position is not certain because there was no rejection (unexposed) | 1
[9 empty] | 24 | 62
38.71%

## Raw
Inspection line for sticker marks (yes after SKP=1, yes on EGL = 2) | Result inspection on recoiling line | Position marks B | Position marks E | Special case | Measured values | no splitting of coil due to risk of stickermarks when slowing down the line speed (=150) / suspected to have sticker marks (=84)? | Inspection line opdracht | Remarks | COD_FRM_GG | COD_NR_RO_SKP | NR_RO_SKP | DT_CRE_RO_SKP | MD_RO_SKP | FRM_SKP | DT_RO_SKP | TYD_RO_SKP | LG_RO_SKP | BD_RO_SKP | D_RO_SKP | GW_RO_SKP | DI_INW_RO_SKP | DI_UTW_RO_SKP | TY_WIK_RO_SKP | COD_Q_OL_RO_SKP | TY_OL_RO_SKP | COD_OL_NA_RO_SKP | PCT_LG_RO_SKP | NR_LY_RO_SKP | TY_WLS_RO_SKP | RO_SKP_WLS_OPN | RO_SKP_HR | TY_RO_SKP | NR_HSP_SKP | COD_RUW_OPP_END | COD_RUW_WLS_RO_SKP | TY_WLS_RO_SKP_BS | D_GM_RO_SKP | COD_BND_RO_SKP | PCT_LG_MET_RO_SKP | TRK_MET_IN_SKP | TRK_MET_UIT_SKP | DRK_WLS_MET_SKP | SNL_MET_SKP | BUG_MET_SKP | Q_OL_MET_RO_SKP | TY_OL_BRK_RO_SKP | EMUL_BRK_SKP | WR_VLG_EXT | COD_STL_RO | GR_RT_ON_BS | RO_HERKL_MOE | ROAFK | COD_FRM_GG_WLS_END | COD_NR_RO_WLS_END | NR_RO_WLS_END | DT_CRE_RO_WLS_END | COD_FRM_GG_TD | COD_NR_RO_TD | NR_RO_TD | DT_CRE_RO_TD | NR_BS | NR_PO_BS | DT_CRE_PO | COD_STL_BS | COD_ANL_BS | COD_UTZ_OPP_PP_BS | COD_RUW_OPP_PP_BS | GR_PRI_BS | VNT_FAM_SL_BS | COD_GR_KWL_BS | SP_ABO_BS | RT_WR_WR_AFD_BS | RT_ON_BS | KWL_OPP_ZUV_INW_BS | KRT_NM_KL_BS | KRT_NM_KL_FAC_BS | KRT_NM_BRK_BS | KRT_NM_BST_MAT_BS | KRT_NM_LA_BRK_BS | KRT_NM_LA_LEV_BS | NM_PLA_LEV_BS | NR_GR_HFD_BS_BS | REF_KL_01_BS | NRM_KWL_BS | PROD_GR1_LV4_BS | PROD_GR1_LV3_BS | PROD_GR1_LV2_BS | PROD_GR1_LV1_BS | NR_BS_KL_BS | LAS_BE_OK | Q_MAX_LAS_BE | PREP_LAS_OK | Q_MAX_PREP_LAS | TY_MRK_LAS_PP | NM_WR_PRD_L_KL_RO | NM_WR_PRD_L_KL_BS | D_CBH_BS | BD_CBH_BS | RT_SKP_BS | DT_BH_RO_SKP | PO_RO_SKP | PLG_BH_RO_SKP | NR_PLN_SKP | INST_OK_KW | INST_OK_OWB | INST_OK_SKP | INST_OK_BKD | GR_KWL_MT | NI_STER_KWL_MT | COD_VTW_MAT | ID_EXT_EH_MAT | TY_BKD_ZN | Remark
2 | 1 | 0 | 221 |  |  | 84 | 2 DETECTIES SIAS VAN KLEEFMERKEN OP SP-ZIJDE (ZIE PK 162 NA 480 EN 730M) => EERSTE 1000M INSP VOOR P |  | S | K | 57244725 | 2016-02-04 | 201602 | SID | 2016-02-04 | 42471.6757 | 3182 | 1561 | 0.66 | 25.64 | 610 | 1749 | O | 9 | 9 | 9 | 0.69 | 1 | 2 | N |  | KR | 1 | 90 | 22 |  | 0.664 | A1 | 0.69 | 2.04 | 3.56 | 6.86 | 75 | 0.27 | 0 | 9 | N | J | T03A10 | REST | N | N | S | W | 20700 | 2016-01-14 | S | K | 56529108 | 2016-01-16 | 10494 | 82 | 2015-10-20 | T03A10 | T234 | 10 | 0 | 00100000000000000000000000 | 00 | 101 | ABO | 2300T | A1 | 36 | AMSSC SK | AMSSC SK | DAIMLER | AMSSC SK | SLOVAKIJE | SLOVAKIJE | SENICA NAD MYJA | B |  | MSCE-EG-E | GALVA COATED | GALVA_ELG | GALVA_ELG CR | GALVA_ELG CR_C | 8010 | N | 0 | N | 0 | 999 | PBEK | PBEK | 0.7 | 1540 | J | 2016-02-04 | 2 | 2 | 44579 | 10000 | 00000 | 10000 | 00000 | D | 3 | SID | K00057244725
2 | 1 | 0 | 800 |  |  |  | INSPECTIE IAV PRV: BETREFT EEN OK HOMOLOGATIEROL DIE BIJ VORIGE PASSAGE RCL OVER DE VOLLEDIGE LENGTE |  | S | K | 59109361 | 2016-04-03 | 201604 | SID | 2016-04-03 | 42499.9831 | 2958 | 1689 | 0.69 | 26.87 | 610 | 1724 | O | 9 | 9 | 9 | 0.69 | 1 | 2 | N |  | KR | 1 | 90 | 22 |  | 0.692 | A1 | 0.69 | 2.01 | 3.58 | 5.47 | 34 | -0.12 | 0 | 9 | N | J | T03A10 | REST | N | N | S | W | 114705 | 42451 | S | K | 58670413 | 42454 | 34301 | 1 | 2016-03-16 | T03A10 | T234 | 10 | 0 | 00100000010000000100000000 | 00 | 51 | ABO | 2300U | A1 | 36 | SKODA | SKODA | SKODA | PREYMESSER | TSJECHIE | TSJECHIE | MLADA BOLESLAV | B |  | DC06+ZE | GALVA COATED | GALVA_ELG | GALVA_ELG CR | GALVA_ELG CR_C | 16086521 | N | 0 | Y | 2 | 994 | PRCL | PRCL | 0.7 | 1670 | J | 2016-04-03 | 3 | 1 | 79881 | 10000 | 00000 | 10000 | 00000 | D | 3 | SID | K00059109361
2 | 1 | 600 | 1640 |  |  | 84 | DEEL TSS. 600 EN 1640M VERVANGEN DOOR LAS, PK 84 (ZIE SIAS); NOK DEEL BLOKKEREN MET VERMELDING "AFKE |  | S | K | 59109583 | 2016-04-04 | 201604 | SID | 2016-04-04 | 42499.1414 | 3300 | 1663 | 0.69 | 29.53 | 610 | 1809 | O | 9 | 9 | 9 | 0.69 | 1 | 2 | N |  | KR | 1 | 90 | 22 |  | 0.691 | A1 | 0.7 | 2.03 | 3.59 | 4.53 | 830 | -0.08 | 0 | 9 | N | J | T03A10 | REST | N | N | S | W | 114034 | 42450 | S | K | 58670512 | 42454 | 1323 | 14 | 2016-02-17 | T03A10 | T234 | 10 | 0 | 00100000000000000000000000 | 00 | 51 | ABO | 2300T | A1 | 36 | DAIMLER BR | DAIMLER | DAIMLER BR | PREYMESSER | DUITSLAND | DUITSLAND | BREMEN-HEMELING | B |  | CR5-IF-EG-E | GALVA COATED | GALVA_ELG | GALVA_ELG CR | GALVA_ELG CR_C | U000000009 | N | 0 | Y | 3 | 994 | PBEK | PBEK | 0.7 | 1645 | J | 2016-04-03 | 3 | 1 | 79893 | 10000 | 00000 | 10000 | 00000 | D | 3 | SID | K00059109583
2 | 1 | 0 | 700 |  |  | 84 | EERSTE 650M (ENKELE DETECTIES PK 84, ZIE SIAS PK 162) => INSPECTIE EERSTE 1000M, INDIEN FREQUENTIE G |  | S | K | 59110112 | 2016-04-04 | 201604 | SID | 2016-04-04 | 42499.9477 | 2960 | 1566 | 0.69 | 24.83 | 610 | 1724 | O | 9 | 9 | 9 | 0.69 | 1 | 2 | N |  | KR | 1 | 90 | 22 |  | 0.69 | A1 | 0.69 | 2.03 | 3.58 | 6 | 855 | 0.24 | 0 | 9 | N | J | T03A10 | REST | N | N | S | W | 114712 | 42451 | S | K | 58670970 | 42455 | 81957 | 32 | 2016-03-31 | T03A10 | T234 | 10 | 0 | 00100000000000000000000000 | 00 | 101 | ABO | 2300T | A1 | 36 | AMSSC SK | AMSSC SK | DAIMLER | AMSSC SK | SLOVAKIJE | SLOVAKIJE | SENICA NAD MYJA | B |  | MSCE-EG-E | GALVA COATED | GALVA_ELG | GALVA_ELG CR | GALVA_ELG CR_C | 9844 | N | 0 | N | 0 | 999 | PBEK | PBEK | 0.7 | 1545 | J | 2016-04-04 | 3 | 3 | 79897 | 10000 | 00000 | 10000 | 00000 | D | 3 | SID | K00059110112
2 | 1 | 239 | 721 |  |  |  | AFWIKKELEN ONDER -> OPWIKKELEN ONDER, SP-ZIJDE LIGT NU BOVEN IN INSPECTIESTAND ZIE SIAS: (MIN.?) EE |  | S | K | 59153513 | 2016-04-07 | 201604 | SID | 2016-04-07 | 42499.5613 | 3165 | 1561 | 0.66 | 25.47 | 610 | 1744 | O | 9 | 9 | 9 | 0.69 | 1 | 2 | N |  | KR | 1 | 90 | 22 |  | 0.662 | A1 | 0.7 | 2.92 | 3.59 | 6.27 | 74 | 0.39 | 0 | 9 | N | J | T03A10 | REST | N | N | S | W | 113574 | 42449 | S | K | 58671230 | 42455 | 13786 | 14 | 2016-03-31 | T03A10 | T234 | 10 | 0 | 00100000000000000000000000 | 00 | 101 | ABO | 2300T | A1 | 36 | AMSSC SK | AMSSC SK | DAIMLER | AMSSC SK | SLOVAKIJE | SLOVAKIJE | SENICA NAD MYJA | B |  | MSCE-EG-E | GALVA COATED | GALVA_ELG | GALVA_ELG CR | GALVA_ELG CR_C | 8010 | N | 0 | N | 0 | 999 | PBEK | PBEK | 0.7 | 1540 | J | 2016-04-07 | 1 | 4 | 87120 | 10000 | 00000 | 10000 | 00000 | D | 3 | SID | K00059153513
2 | 1 | 0 | 790 |  |  |  | AFW O/O EERSTE 450M (PK 231 ABO-ZIJDE) + INSP (PK 84 SP-ZIJDE) LAATSTE 790M AF. |  | S | K | 59338059 | 2016-04-11 | 201604 | SID | 2016-04-11 | 42499.8388 | 3313 | 1665 | 0.69 | 29.923 | 610 | 1812 | O | 9 | 9 | 9 | 0.69 | 1 | 2 | N |  | KR | 1 | 90 | 22 |  | 0.691 | A1 | 0.7 | 2.03 | 3.58 | 4.44 | 925 | -0.06 | 0 | 9 | N | J | T03A10 | REST | N | N | S | W | 131907 | 42461 | S | K | 58938380 | 42463 | 1323 | 20 | 2016-04-08 | T03A10 | T234 | 10 | 0 | 00100000000000000000000000 | 00 | 51 | ABO | 2300T | A1 | 36 | DAIMLER BR | DAIMLER | DAIMLER BR | PREYMESSER | DUITSLAND | DUITSLAND | BREMEN-HEMELING | B |  | CR5-IF-EG-E | GALVA COATED | GALVA_ELG | GALVA_ELG CR | GALVA_ELG CR_C | U000000009 | N | 0 | Y | 3 | 994 | PBEK | PBEK | 0.7 | 1645 | J | 2016-04-11 | 2 | 1 | 96450 | 10000 | 00000 | 10000 | 00000 | D | 3 | SID | K00059338059
2 | 1 | 0 | 882 |  |  |  | AFW O/O DEEL TSS 808 EN 1690M EINDE CONTROLEREN DOOR GERICHT TE PUIMEN (PK 84 SP-ZIJDE) VERVANGEN DO |  | S | K | 59518897 | 2016-04-18 | 201604 | SID | 2016-04-18 | 42499.1466 | 3461 | 1603 | 0.69 | 30.083 | 610 | 1847 | O | 9 | 9 | 9 | 0.4 | 1 | 2 | N |  | KR | 1 | 90 | 22 |  | 0.69 | A1 | 0.4 | 2.03 | 3.56 | 3.79 | 767 | 0.29 | 0 | 9 | N | J | T02A10 | REST | N | N | S | W | 122983 | 42455 | S | K | 58747494 | 42457 | 46864 | 7 | 2015-07-16 | T02A10 | T221 | 10 | 0 | 00100000000000000000000000 | 00 | 101 | ABO | 2300T | A1 | 36 | MAGNA ALBE | MAGNA ALBE | MAGNA ALBE | JERICH AUS | OOSTENRIJK | OOSTENRIJK | GLEISDORF | B |  | DC07+ZE | GALVA COATED | GALVA_ELG | GALVA_ELG CR | GALVA_ELG CR_C | 5500000370 | N | 0 | Y | 3 | 994 | PBEK | PBEK | 0.7 | 1576 | J | 2016-04-17 | 3 | 4 | 16767 | 10000 | 00000 | 10000 | 00000 | D | 2 | SID | K00059518897
2 | 1 | 79 | 1098 |  |  |  | AFW O/O INSP (PK84 SP-ZIJDE) LAATSTE 1000M AF. |  | S | K | 59630090 | 2016-04-23 | 201604 | SID | 2016-04-23 | 42499.3995 | 3108 | 1571 | 0.68 | 26.16 | 610 | 1761 | O | 9 | 9 | 9 | 0.69 | 1 | 2 | N |  | KR | 1 | 90 | 22 |  | 0.688 | A1 | 0.7 | 2.03 | 3.57 | 4.39 | 841 | 0.33 | 0 | 9 | N | J | T03A10 | REST | N | N | S | W | 141567 | 42467 | S | K | 59116361 | 42470 | 81957 | 32 | 2016-03-31 | T03A10 | T234 | 10 | 0 | 00100000000000000000000000 | 00 | 101 | ABO | 2300T | A1 | 36 | AMSSC SK | AMSSC SK | DAIMLER | AMSSC SK | SLOVAKIJE | SLOVAKIJE | SENICA NAD MYJA | B |  | MSCE-EG-E | GALVA COATED | GALVA_ELG | GALVA_ELG CR | GALVA_ELG CR_C | 9844 | N | 0 | N | 0 | 999 | PBEK | PBEK | 0.7 | 1545 | J | 2016-04-23 | 1 | 3 | 21888 | 10000 | 00000 | 10000 | 00000 | D | 3 | SID | K00059630090
2 | 0 | [5 empty] | INSPECTIE IAV ELWU: LAATSTE 1900M BIJ VOLGENDE AFWIKKELEN MEERDERE PUIMTESTEN AUB EN CONTROLE OP EVT | On elogalvanising line 1 mark was seen (m130 at SKP) | S | K | 59716936 | 2016-04-25 | 201604 | SID | 2016-04-25 | 42499.7087 | 3280 | 1690 | 0.69 | 30.081 | 610 | 1804 | O | 9 | 9 | 9 | 0.69 | 1 | 2 | N |  | KR | 1 | 90 | 22 |  | 0.691 | A1 | 0.69 | 2.52 | 3.58 | 5.9 | 58 | 0.28 | 0 | 9 | N | J | T03A10 | REST | N | N | S | W | 141638 | 42467 | S | K | 59115919 | 42470 | 24550 | 42 | 2015-06-08 | T03A10 | T234 | 10 | 0 | 00100000000000000000000000 | 00 | 51 | ABO | 2300T | A1 | 36 | SKODA | SKODA | SKODA | PREYMESSER | TSJECHIE | TSJECHIE | MLADA BOLESLAV | B |  | DC06+ZE | GALVA COATED | GALVA_ELG | GALVA_ELG CR | GALVA_ELG CR_C | 12183634 | N | 0 | Y | 2 | 994 | PBEK | PBEK | 0.7 | 1670 | J | 2016-04-25 | 2 | 4 | 27779 | 10000 | 00000 | 10000 | 00000 | D | 3 | SID | K00059716936
2 | 1 | 0 | 840 |  |  |  | AFW O/O (PK84 NA 828M ZIE SIAS) GERICHTE CONTROLE DOOR EXTRA PUIMEN EN GEPAST VERWIJDEREN. |  | S | K | 59981981 | 2016-05-04 | 201605 | SID | 2016-05-04 | 42625.2849 | 3210 | 1667 | 0.69 | 29.028 | 610 | 1787 | O | 9 | 9 | 9 | 0.7 | 1 | 2 | N |  | KR | 1 | 90 | 22 |  | 0.691 | A1 | 0.7 | 2.89 | 3.57 | 5.65 | 910 | -0.37 | 0 | 9 | N | J | T03A10 | REST | N | N | S | W | 153587 | 42478 | S | K | 59373179 | 42480 | 1323 | 20 | 42468 | T03A10 | T234 | 10 | 0 | 00100000000000000000000000 | 00 | 51 | ABO | 2300T | A1 | 36 | DAIMLER BR | DAIMLER | DAIMLER BR | PREYMESSER | DUITSLAND | DUITSLAND | BREMEN-HEMELING | B |  | CR5-IF-EG-E | GALVA COATED | GALVA_ELG | GALVA_ELG CR | GALVA_ELG CR_C | U000000009 | N | 0 | Y | 3 | 994 | PBEK | PBEK | 0.7 | 1645 | J | 42494 | 1 | 4 | 44353 | 10000 | 00000 | 10000 | 00000 | D | 3 | SID | K00059981981
2 | uncertain | 442 | 992 |  |  |  | AFW O/O INSP (PK84 SP-ZIJDE) VOLGENS ELG TSS 376 EN 926M INDIEN NOK GEPAST VERWIJDEREN |  | S | K | 60011286 | 2016-05-05 | 201605 | SID | 2016-05-05 | 42625.0869 | 3057 | 1626 | 0.77 | 29.85 | 610 | 1829 | O | 9 | 9 | 9 | 0.4 | 1 | 2 | N |  | KR | 1 | 90 | 22 |  | 0.765 | A1 | 0.4 | 2.05 | 3.6 | 4.18 | 933 | -0.36 | 0 | 9 | N | J | T02A10 | REST | N | N | S | W | 153620 | 42478 | S | K | 59373193 | 42480 | 47918 | 32 | 42374 | T02A10 | T221 | 10 | 0 | 00100000000000000000000000 | 00 | 101 | ABO | 2300T | A1 | 36 | POLYNORM | POLYNORM | POLYNORM | POLYNORM | NEDERLAND | NEDERLAND | BUNSCHOTEN | B |  | DC07+ZE | GALVA COATED | GALVA_ELG | GALVA_ELG CR | GALVA_ELG CR_C | 5500023027 | Y | 3 | Y | 3 | 994 | PBEK | PBEK | 0.75 | 1601 | J | 42494 | 3 | 3 | 44401 | 10000 | 00000 | 10000 | 00000 | D | 2 | SID | K00060011286
2 | 1 | 0 | 1500 |  |  |  | EERSTE 1500M (PK 84 SP-ZIJDE) VERWIJDEREN + DEEL TSS 2538 EN 2568M (PK162 SP-ZIJDE) VERWIJDEREN. |  | S | K | 60011835 | 2016-05-05 | 201605 | SID | 2016-05-05 | 42625.4988 | 3186 | 1557 | 0.66 | 25.828 | 610 | 1750 | O | 9 | 9 | 9 | 0.7 | 1 | 2 | N |  | KR | 1 | 90 | 22 |  | 0.663 | A1 | 0.7 | 2.04 | 3.58 | 6.61 | 83 | -0.16 | 0 | 9 | N | J | T03A10 | REST | N | N | S | W | 153607 | 42478 | S | K | 59373582 | 42480 | 13786 | 14 | 42460 | T03A10 | T234 | 10 | 0 | 00100000000000000000000000 | 00 | 101 | ABO | 2300T | A1 | 36 | AMSSC SK | AMSSC SK | DAIMLER | AMSSC SK | SLOVAKIJE | SLOVAKIJE | SENICA NAD MYJA | B |  | MSCE-EG-E | GALVA COATED | GALVA_ELG | GALVA_ELG CR | GALVA_ELG CR_C | 8010 | N | 0 | N | 0 | 999 | PBEK | PBEK | 0.7 | 1540 | J | 42495 | 1 | 4 | 44367 | 10000 | 00000 | 10000 | 00000 | D | 3 | SID | K00060011835
2 | 1 | 0 | 982 |  |  |  | EERSTE 30M (PK121 SP-ZIJDE) AF + INSP (PK84) EERSTE 1000M DOOR EGL GEZIEN OP PUIMBEURT CONTROLEREN D |  | S | K | 60044844 | 2016-05-06 | 201605 | SID | 2016-05-06 | 42625.6893 | 3297 | 1665 | 0.69 | 29.885 | 610 | 1808 | O | 9 | 9 | 9 | 0.7 | 1 | 2 | N |  | KR | 1 | 90 | 22 |  | 0.693 | A1 | 0.7 | 2.25 | 3.59 | 6.82 | 6 | -0.63 | 0 | 9 | N | J | T03A10 | REST | N | N | S | W | 162777 | 42483 | S | K | 59579254 | 42487 | 1323 | 20 | 42468 | T03A10 | T234 | 10 | 0 | 00100000000000000000000000 | 00 | 51 | ABO | 2300T | A1 | 36 | DAIMLER BR | DAIMLER | DAIMLER BR | PREYMESSER | DUITSLAND | DUITSLAND | BREMEN-HEMELING | B |  | CR5-IF-EG-E | GALVA COATED | GALVA_ELG | GALVA_ELG CR | GALVA_ELG CR_C | U000000009 | N | 0 | Y | 3 | 994 | PBEK | PBEK | 0.7 | 1645 | J | 42496 | 2 | 1 | 47827 | 10000 | 00000 | 10000 | 00000 | D | 3 | SID | K00060044844
2 | 1 | 1261 | 2123 |  |  |  | DEEL TSS. 1290 EN 1960M VERWIJDEREN (PK 84 ZIE SIAS), RESTERENDE DELEN OK VOOR DEZE FOUT? |  | S | K | 60247247 | 2016-05-13 | 201605 | SID | 2016-05-13 | 42625.5826 | 3170 | 1566 | 0.69 | 26.836 | 610 | 1777 | O | 9 | 9 | 9 | 0.7 | 1 | 2 | N |  | KR | 1 | 90 | 22 |  | 0.689 | A1 | 0.7 | 2.06 | 3.62 | 5.51 | 67 | -0.18 | 0 | 9 | N | J | T03A10 | REST | N | N | S | W | 163192 | 42484 | S | K | 59678175 | 42488 | 81957 | 32 | 42460 | T03A10 | T234 | 10 | 0 | 00100000000000000000000000 | 00 | 101 | ABO | 2300T | A1 | 36 | AMSSC SK | AMSSC SK | DAIMLER | AMSSC SK | SLOVAKIJE | SLOVAKIJE | SENICA NAD MYJA | B |  | MSCE-EG-E | GALVA COATED | GALVA_ELG | GALVA_ELG CR | GALVA_ELG CR_C | 9844 | N | 0 | N | 0 | 999 | PBEK | PBEK | 0.7 | 1545 | J | 42503 | 2 | 3 | 63629 | 10000 | 00000 | 10000 | 00000 | D | 3 | SID | K00060247247
2 | 1 |  | 13 | 48 |  |  | OP LAATSTE 35M ZIJN 2 KLEEFMERKEN GEDETECTEERD DOOR SIAS => DEEL VERWIJDEREN + OVERIGE LENGTE CONTRO | Only 2 sticker marks | S | K | 60247827 | 2016-05-13 | 201605 | SID | 2016-05-13 | 42625.8672 | 3643 | 1342 | 0.64 | 24.59 | 610 | 1828 | O | 9 | 9 | 9 | 1.2 | 1 | 2 | N |  | KR | 1 | 90 | 22 |  | 0.641 | A1 | 1.2 | 2.06 | 3.63 | 8.18 | 710 | 0.73 | 0 | 9 | N | J | T04A11 | REST | N | N | S | W | 163676 | 42484 | S | K | 59683975 | 42489 | 24376 | 21 | 42499 | T04A11 | T234 | 10 | 0 | 00100000000000000000000000 | 00 | 51 | ABO | 2300T | A1 | 36 | GONVARRI K | GONVARRI K | VW RUSIA | GONVARRI K | G.O.S. | G.O.S. | KALUGA | B | AMFC-UM/01 | DC05+ZE | GALVA COATED | GALVA_ELG | GALVA_ELG CR | GALVA_ELG CR_C | 4500074129 | Y | 2 | Y | 2 | 994 | PBEK | PBEK | 0.65 | 1320 | J | 42503 | 2 | 3 | 61193 | 10000 | 00000 | 10000 | 00000 | D | 4 | SID | K00060247827
2 | 1 | 0 | 889 |  |  |  | DEEL TSS. 580 (LAS) EN 1480M VERVANGEN DOOR NWE. LAS (PK 84) |  | S | K | 60439554 | 2016-05-19 | 201605 | SID | 2016-05-19 | 42625.0707 | 2956 | 1710 | 0.75 | 29.694 | 610 | 1785 | O | 9 | 9 | 9 | 0.7 | 1 | 2 | N |  | KR | 1 | IE | 21 |  | 0.748 | A1 | 0.7 | 2.04 | 3.59 | 4.51 | 529 | -0.1 | 0 | 9 | N | J | T03A10 | REST | N | N | S | W | 163544 | 42484 | S | K | 59933568 | 42497 | 51508 | 9 | 42285 | T03A10 | T234 | 10 | 0 | 00100000010000000000000000 | 00 | 51 | ABO | 2300T | A1 | 36 | VW WOLFSBG | VW WOLFSBG | VW WOLFSBG | IMPERIAL | DUITSLAND | DUITSLAND | VORSFELDE (101 | B | TNR 5NA.827.106 | CR5-EG | GALVA COATED | GALVA_ELG | GALVA_ELG CR | GALVA_ELG CR_C | 000001 | Y | 1 | Y | 3 | 994 | PBEK | PBEK | 0.75 | 1690 | J | 42508 | 3 | 2 | 64577 | 10000 | 00000 | 10000 | 00000 | D | 3 | SID | K00060439554
2 | 1 | 0 | 1910 |  |  |  | EERSTE 1630M (PK84 B/O) AF. |  | S | K | 60674005 | 2016-05-28 | 201605 | SID | 2016-05-28 | 42625.1452 | 3306 | 1662 | 0.69 | 29.51 | 610 | 1810 | O | 9 | 9 | 9 | 0.7 | 1 | 2 | N |  | KR | 1 | 90 | 22 |  | 0.691 | A1 | 0.7 | 2.03 | 3.58 | 4.53 | 874 | -0.19 | 0 | 9 | N | J | T03A10 | REST | N | N | S | W | 191867 | 42501 | S | K | 60091020 | 42503 | 1323 | 20 | 42468 | T03A10 | T234 | 10 | 0 | 00100000000000000000000000 | 00 | 51 | ABO | 2300T | A1 | 36 | DAIMLER BR | DAIMLER | DAIMLER BR | PREYMESSER | DUITSLAND | DUITSLAND | BREMEN-HEMELING | B |  | CR5-IF-EG-E | GALVA COATED | GALVA_ELG | GALVA_ELG CR | GALVA_ELG CR_C | U000000009 | N | 0 | Y | 3 | 994 | PBEK | PBEK | 0.7 | 1645 | J | 42517 | 3 | 1 | 92517 | 10000 | 00000 | 10000 | 00000 | D | 3 | SID | K00060674005
2 | 1 | 0 | 280 |  |  |  | AFW O/O EERSTE 268M AF (PK84 SP-ZIJDE) ZIE SIAS ALS(PK162) |  | S | K | 60889786 | 2016-06-04 | 201606 | SID | 2016-06-04 | 42625.9864 | 2833 | 1631 | 0.69 | 24.86 | 610 | 1691 | O | 9 | 9 | 9 | 0.69 | 1 | 2 | N |  | KR | 1 | 90 | 22 |  | 0.691 | A1 | 0.69 | 2.03 | 3.57 | 6.17 | 680 | 0.32 | 0 | 9 | N | J | T03A10 | REST | N | N | S | W | 202890 | 42512 | S | K | 60417846 | 42514 | 66560 | 64 | 42409 | T03A10 | T234 | 10 | 0 | 00100000000000000100000000 | 00 | 51 | ABO | 2300T | A1 | 36 | SKODA | SKODA | SKODA | PREYMESSER | TSJECHIE | TSJECHIE | MLADA BOLESLAV | B |  | DC06+ZE | GALVA COATED | GALVA_ELG | GALVA_ELG CR | GALVA_ELG CR_C | 14095534 | N | 0 | Y | 2 | 994 | PBEK | PBEK | 0.7 | 1610 | J | 42525 | 3 | 3 | 10067 | 10000 | 00000 | 10000 | 00000 | D | 3 | SID | K00060889786
2 | 0 | [5 empty] | EERSTE 50M AF (PK 121), DEEL TOT 1000M INSPECTEREN OP PK 84, ZIE ENKELE DETECTIES SIAS ALS PK 162 OP | No remarks about sticking on recoiling line | S | K | 61157228 | 2016-06-12 | 201606 | SID | 2016-06-12 | 42625.9621 | 3296 | 1666 | 0.69 | 29.58 | 610 | 1808 | O | 9 | 9 | 9 | 0.7 | 1 | 2 | N |  | KR | 1 | 90 | 22 |  | 0.692 | A1 | 0.7 | 2.03 | 3.57 | 4.54 | 0 | 0.13 | 0 | 9 | N | J | T03A10 | REST | N | N | S | W | 214459 | 42520 | S | K | 60771696 | 42524 | 1323 | 20 | 42468 | T03A10 | T234 | 10 | 0 | 00100000000000000000000000 | 00 | 51 | ABO | 2300T | A1 | 36 | DAIMLER BR | DAIMLER | DAIMLER BR | PREYMESSER | DUITSLAND | DUITSLAND | BREMEN-HEMELING | B |  | CR5-IF-EG-E | GALVA COATED | GALVA_ELG | GALVA_ELG CR | GALVA_ELG CR_C | U000000009 | N | 0 | Y | 3 | 994 | PBEK | PBEK | 0.7 | 1645 | J | 42533 | 3 | 4 | 24337 | 10000 | 00000 | 10000 | 00000 | D | 3 | SID | K00061157228
1 | 0 |  |  |  |  | 84 | BB KLEEFMERKEN |  | S | K | 56354443 | 2016-01-04 | 201601 | SID | 2016-01-04 | 42471.4685 | 1474 | 1857 | 0.74 | 15.943 | 610 | 1327 | O | 9 | 9 | 9 | 0.69 | 1 | 2 | N |  | DR | 1 | 90 | 22 |  | 0.741 | A1 | 0.7 | 2.04 | 3.57 | 7.45 | 913 | -0.19 | 0 | 9 | N |  | T02A12 | REST | N | N | S | W | 411948 | 2015-10-09 | S | K | 54101450 | 2015-10-16 | 62775 | 84 | 2015-09-04 | T02A12 | T221 | 10 | 0 | 00100000000000000000000000 | 00 | 101 | ABO | 2300T | A1 | 36 | VW WOLFSBG | VW WOLFSBG | VW HANNOV | SMH | DUITSLAND | DUITSLAND | SEELZE(SMH-VW) | B |  | DC07+ZE | GALVA COATED | GALVA_ELG | GALVA_ELG CR | GALVA_ELG CR_C | 0,75 X 183 | Y | 1 | Y | 3 | 994 | PBEK | PBEK | 0.75 | 1835 | J | 2016-01-04 | 1 | 3 | 89669 | 10000 | 00000 | 10000 | 00000 | D | 2 | SID | K00056354443
1 | 1 | 728 | 812 |  | WT 9,98 | 84 | Geen opm |  | S | K | 56365461 | 2016-01-05 | 201601 | SID | 2016-01-05 | 42471.5347 | 812 | 1579 | 1.47 | 14.806 | 610 | 1375 | O | 8 | 6 | 9 | 0.69 | 1 | 2 | N |  | KL | 1 | 90 | 22 |  | 1.471 | 13 | 0.71 | 2.04 | 2.99 | 3.7 | 790 | -0.23 | 1.582 | 6 | N |  | K04AA1 | REST | N | N | S | W | 521298 | 2015-12-23 | S | K | 56077137 | 2015-12-29 | 95704 | 1 | 2015-12-16 | K04AA1 | K101 | 40 | 0 | 00000000000000000000000000 | 00 | 250 | SP | 23000 | 01 | 65 | KERMI | KERMI | KERMI | DONAUHAFEN | DUITSLAND | DUITSLAND | DEGGENDORF | B | B201500419/001 | DC05MOD | COLDROLLED | COLDROLLED ANNEALED | COLDROLLED ANNEALED | CR_C ANNEALED UNSLITTED | B201500419 | N | 0 | N | 0 | 999 | POWB | PSKN | 1.47 | 1576 | J | 2016-01-05 | 1 | 3 | 89754 | 10000 | 00000 | 10000 | 00000 | D | 4 | SID | K00056365461
1 | 1 | 0 | 774 |  | WT 12 | 84 | Geen opm |  | S | K | 56365478 | 2016-01-05 | 201601 | SID | 2016-01-05 | 42471.5373 | 774 | 1579 | 1.47 | 14.116 | 610 | 1349 | O | 8 | 6 | 9 | 0.69 | 1 | 2 | N |  | KL | 1 | 90 | 22 |  | 1.471 | 13 | 0.7 | 2.04 | 3 | 3.63 | 687 | -0.24 | 1.604 | 6 | N |  | K04AA1 | REST | N | N | S | W | 521298 | 2015-12-23 | S | K | 56077137 | 2015-12-29 | 95704 | 1 | 2015-12-16 | K04AA1 | K101 | 40 | 0 | 00000000000000000000000000 | 00 | 250 | SP | 23000 | 01 | 65 | KERMI | KERMI | KERMI | DONAUHAFEN | DUITSLAND | DUITSLAND | DEGGENDORF | B | B201500419/001 | DC05MOD | COLDROLLED | COLDROLLED ANNEALED | COLDROLLED ANNEALED | CR_C ANNEALED UNSLITTED | B201500419 | N | 0 | N | 0 | 999 | POWB | PSKN | 1.47 | 1576 | J | 2016-01-05 | 1 | 3 | 89754 | 10000 | 00000 | 10000 | 00000 | D | 4 | SID | K00056365478
1 | 0 |  |  |  |  | 84 | PAKDELING UITVOEREN |  | S | K | 56365782 | 2016-01-06 | 201601 | SID | 2016-01-06 | 42471.0423 | 2806 | 952 | 0.9 | 18.916 | 610 | 1894 | O | 1 | 6 | 9 | 0.6 | 1 | 2 | N |  | DR | 1 | 90 | 22 |  | 0.902 | WV | 0.59 | 2.05 | 3.68 | 2.99 | 952 | 0.34 | 2.016 | 6 | N |  | K04AA0 | REST | N | N | S | W | 522912 | 2015-12-26 | S | K | 55748658 | 2015-12-28 | 82651 | 1 | 2015-11-17 | K04AA0 | K101 | 40 | 0 | 00000000000000000100000000 | 00 | 350 | SP | 23000 | 01 | 86 | AMSSC WORS | AAP UK | AMSSC WORS | AMSSC WORS | U.K. | U.K. | WORSLEY, MANCHE | B | 055011/001 - | DC05 | COLDROLLED | COLDROLLED ANNEALED | COLDROLLED ANNEALED | CR_C ANNEALED UNSLITTED | 055011 | Y | 1 | N | 0 | 29 | POWB | PSKN | 0.9 | 950 | J | 2016-01-05 | 3 | 1 | 89737 | 12000 | 00000 | 10000 | 00000 | D | 4 | SID | K00056365782 |  | HB opdracht en resultaat OWB niet expliciet terug te vinden
1 | 0 |  |  |  |  | 84 |  |  | S | K | 56782721 | 2016-01-18 | 201601 | SID | 2016-01-18 | 42471.629 | 17 | 1682 | 0.83 | 0.187 | 610 | 625 | O | 9 | 9 | 9 | 0.69 | 1 | 2 | N |  | SC | 1 | 90 | 22 |  | 0.844 | A1 | 0.73 | 2.05 | 3.18 | 3.94 | 36 | -0.56 | 0 | 9 | N |  | T03A10 | REST | N | J | S | W | 533533 | 2016-01-03 | S | K | 56293638 | 2016-01-08 | 96926 | 1 | 2015-12-18 | T03A10 | T234 | 20 | 0 | 00000000000000000100000000 | 00 | 151 | ABO | 2300T | 01 | 46 | AM SG | AM SG | VW FAW | X-MILL | CHINA | CHINA | DALIAN CITY | B |  | DC06+ZE | GALVA COATED | GALVA_ELG | GALVA_ELG CR | GALVA_ELG CR_C | 15FAW-VW31 | N | 0 | Y | 3 | 994 | PBEK | PBEK | 0.85 | 1660 | J | 2016-01-18 | 2 | 1 | 20627 | 10000 | 00000 | 10000 | 00000 | D | 3 | SID | K00056782721
1 | 1 | 5 | 679 |  | WT 3 | 84 | INSPECTIE OP KLEEFMERKEN 1STE 1300M SKP. |  | S | K | 56782738 | 2016-01-18 | 201601 | SID | 2016-01-18 | 42471.6326 | 2697 | 1682 | 0.83 | 29.824 | 610 | 1800 | O | 9 | 9 | 9 | 0.69 | 1 | 2 | N |  | DR | 1 | 90 | 22 |  | 0.837 | A1 | 0.69 | 2.04 | 3.58 | 6.85 | 50 | -0.38 | 0 | 9 | N |  | T03A10 | REST | N | N | S | W | 533533 | 2016-01-03 | S | K | 56293638 | 2016-01-08 | 96926 | 1 | 2015-12-18 | T03A10 | T234 | 20 | 0 | 00000000000000000100000000 | 00 | 151 | ABO | 2300T | 01 | 46 | AM SG | AM SG | VW FAW | X-MILL | CHINA | CHINA | DALIAN CITY | B |  | DC06+ZE | GALVA COATED | GALVA_ELG | GALVA_ELG CR | GALVA_ELG CR_C | 15FAW-VW31 | N | 0 | Y | 3 | 994 | PBEK | PBEK | 0.85 | 1660 | J | 2016-01-18 | 2 | 1 | 20627 | 10000 | 00000 | 10000 | 00000 | D | 3 | SID | K00056782738
1 | 0 |  |  |  |  | 84 |  |  | S | K | 56782745 | 2016-01-18 | 201601 | SID | 2016-01-18 | 42471.6353 | 20 | 1681 | 0.83 | 0.22 | 610 | 627 | O | 9 | 9 | 9 | 0.69 | 1 | 2 | N |  | SC | 1 | 90 | 22 |  | 0.813 | A1 | 0.72 | 2.04 | 3.21 | 3.8 | 37 | -0.55 | 0 | 9 | N |  | T03A10 | REST | N | J | S | W | 533532 | 2016-01-03 | S | K | 56293621 | 2016-01-08 | 96926 | 1 | 2015-12-18 | T03A10 | T234 | 20 | 0 | 00000000000000000100000000 | 00 | 151 | ABO | 2300T | 01 | 46 | AM SG | AM SG | VW FAW | X-MILL | CHINA | CHINA | DALIAN CITY | B |  | DC06+ZE | GALVA COATED | GALVA_ELG | GALVA_ELG CR | GALVA_ELG CR_C | 15FAW-VW31 | N | 0 | Y | 3 | 994 | PBEK | PBEK | 0.85 | 1660 | J | 2016-01-18 | 2 | 1 | 20626 | 10000 | 00000 | 10000 | 00000 | D | 3 | SID | K00056782745
1 | 0 |  |  |  |  | 84 | INSPECTIE OP KLEEFMERKEN 1STE +/- 1600M SKP |  | S | K | 56782752 | 2016-01-18 | 201601 | SID | 2016-01-18 | 42471.6393 | 2691 | 1681 | 0.83 | 29.75 | 610 | 1798 | O | 9 | 9 | 9 | 0.69 | 1 | 2 | N |  | DR | 1 | 90 | 22 |  | 0.837 | A1 | 0.69 | 2.04 | 3.59 | 6.97 | 14 | -0.37 | 0 | 9 | N |  | T03A10 | REST | N | N | S | W | 533532 | 2016-01-03 | S | K | 56293621 | 2016-01-08 | 96926 | 1 | 2015-12-18 | T03A10 | T234 | 20 | 0 | 00000000000000000100000000 | 00 | 151 | ABO | 2300T | 01 | 46 | AM SG | AM SG | VW FAW | X-MILL | CHINA | CHINA | DALIAN CITY | B |  | DC06+ZE | GALVA COATED | GALVA_ELG | GALVA_ELG CR | GALVA_ELG CR_C | 15FAW-VW31 | N | 0 | Y | 3 | 994 | PBEK | PBEK | 0.85 | 1660 | J | 2016-01-18 | 2 | 1 | 20626 | 10000 | 00000 | 10000 | 00000 | D | 3 | SID | K00056782752
1 | 0 |  |  |  |  | 84 | Geen opm |  | S | K | 56855234 | 2016-01-22 | 201601 | SID | 2016-01-22 | 42471.8482 | 800 | 1384 | 2.73 | 23.641 | 610 | 1773 | O | 9 | 9 | 9 | 0.4 | 1 | 2 | N |  | KR | 1 | 80 | 29 |  | 2.73 | WV | 0.42 | 1.32 | 1.84 | 3.46 | 524 | -0.18 | 0 | 9 | D | N | K04AA7 | REST | N | N | S | W | 531823 | 2016-01-01 | S | K | 56192371 | 2016-01-03 | 81607 | 15 | 2015-11-13 | K04AA7 | K171 | 40 | 0 | 00000000010000000000000000 | 00 | 250 | SP | 27800 | 05 | 68 | KALDEWEI | KALDEWEI | KALDEWEI | KALDEWEI | DUITSLAND | DUITSLAND | AHLEN I W | B | 100 | DC04EK-S | COLDROLLED | COLDROLLED ANNEALED | COLDROLLED ANNEALED | CR_S ANNEALED UNSLITTED | 4500129954 | Y | 0 | N | 0 | 229 | PKNB | PKNB | 2.9 | 1380 | J | 2016-01-22 | 2 | 3 | 17037 | 10000 | 10000 | 10000 | 00000 | E | 4 | SID | K00056855234 |  | HB opdracht en resultaat OWB niet expliciet terug te vinden
1 | 0 |  |  |  |  | 84 | ZWAAR KANTKLEVEN BEGIN BAND + KANS OP KLEEFMERKEN OP EERSTE 1000 M |  | S | K | 57213190 | 2016-02-03 | 201602 | SID | 2016-02-03 | 42471.0666 | 2579 | 1363 | 0.7 | 19.325 | 610 | 1634 | O | 2 | 1 | 9 | 1 | 1 | 2 | N |  | DR | 1 | 50 | 24 |  | 0.7 | WV | 1 | 2.06 | 3.65 | 8.44 | 865 | 0.4 | 2.456 | 1 | S |  | K66AA1 | REST | N | N | S | W | 22944 | 2016-01-18 | S | K | 56639221 | 2016-01-21 | 85126 | 31 | 2016-01-05 | K66AA1 | KN22 | 40 | 0 | 00100000010000000000000000 | 00 | 350 | SP | 23000 | A1 | 78 | AM AUTO | AM AUTO | HUHN | SAR | DUITSLAND | DUITSLAND | NEUWIED | B |  | HC260LA | COLDROLLED | COLDROLLED ANNEALED | COLDROLLED ANNEALED | CR_C ANNEALED UNSLITTED | 13368 | N | 0 | N | 0 | 999 | POWB | PSKN | 0.7 | 1350 | J | 2016-02-02 | 3 | 1 | 44465 | 10000 | 00000 | 10000 | 00000 | HSLA | 260 | SID | K00057213190
1 | 0 |  |  |  |  | 84 |  |  | S | K | 57213220 | 2016-02-03 | 201602 | SID | 2016-02-03 | 42471.0782 | 67 | 1356 | 0.72 | 0.515 | 610 | 656 | O | 9 | 9 | 9 | 1 | 1 | 2 | N |  | SC | 1 | 50 | 24 |  | 0.721 | A2 | 1.01 | 1.85 | 5.06 | 4.02 | 42 | 0.09 | 0 | 9 | N |  | T04AA0 | REST | N | J | S | W | 21875 | 2016-01-16 | S | K | 56639207 | 2016-01-21 | 97835 | 63 | 2016-01-08 | T04AA0 | T234 | 40 | 0 | 00100000010000000000000000 | 00 | 350 | SP | 23000 | A2 | 76 | AM LIEGE | AM LIEGE | TOWER, ART | AM MARCHIN | BELGIE | BELGIE | MARCHIN | B | 0752247500 | ARCELORMITTAL 05 | COLDROLLED | COLDROLLED ANNEALED | COLDROLLED ANNEALED | CR_C ANNEALED UNSLITTED | 5000117313 | N | 0 | N | 0 | 999 | PSKN | PSKN | 0.68 | 1343 | J | 2016-02-02 | 3 | 1 | 44498 | 12000 | 00000 | 13000 | 00000 | D | 4 | SID | K00057213220
1 | 0 |  |  |  |  | 84 |  |  | S | K | 57213237 | 2016-02-03 | 201602 | SID | 2016-02-03 | 42471.0797 | 29 | 1356 | 0.67 | 0.21 | 610 | 630 | O | 9 | 9 | 9 | 1 | 1 | 2 | N |  | SC | 1 | 50 | 24 |  | 0.678 | A2 | 1 | 2.06 | 5.16 | 3.94 | 40 | 0.03 | 0 | 9 | N |  | T04AA0 | REST | N | J | S | W | 21875 | 2016-01-16 | S | K | 56639207 | 2016-01-21 | 97835 | 63 | 2016-01-08 | T04AA0 | T234 | 40 | 0 | 00100000010000000000000000 | 00 | 350 | SP | 23000 | A2 | 76 | AM LIEGE | AM LIEGE | TOWER, ART | AM MARCHIN | BELGIE | BELGIE | MARCHIN | B | 0752247500 | ARCELORMITTAL 05 | COLDROLLED | COLDROLLED ANNEALED | COLDROLLED ANNEALED | CR_C ANNEALED UNSLITTED | 5000117313 | N | 0 | N | 0 | 999 | PSKN | PSKN | 0.68 | 1343 | J | 2016-02-02 | 3 | 1 | 44498 | 12000 | 00000 | 13000 | 00000 | D | 4 | SID | K00057213237
1 | 0 |  |  |  |  | 84 | KANS OP KLEEFMERKEN |  | S | K | 57213244 | 2016-02-03 | 201602 | SID | 2016-02-03 | 42471.0837 | 3466 | 1356 | 0.67 | 25.045 | 610 | 1831 | O | 9 | 9 | 9 | 1 | 1 | 2 | N |  | DR | 1 | 50 | 24 |  | 0.678 | A2 | 0.99 | 2.06 | 3.68 | 6.98 | 80 | 0.34 | 0 | 9 | N |  | T04AA0 | REST | N | N | S | W | 21875 | 2016-01-16 | S | K | 56639207 | 2016-01-21 | 97835 | 63 | 2016-01-08 | T04AA0 | T234 | 40 | 0 | 00100000010000000000000000 | 00 | 350 | SP | 23000 | A2 | 76 | AM LIEGE | AM LIEGE | TOWER, ART | AM MARCHIN | BELGIE | BELGIE | MARCHIN | B | 0752247500 | ARCELORMITTAL 05 | COLDROLLED | COLDROLLED ANNEALED | COLDROLLED ANNEALED | CR_C ANNEALED UNSLITTED | 5000117313 | N | 0 | N | 0 | 999 | POWB | PSKN | 0.68 | 1343 | J | 2016-02-02 | 3 | 1 | 44498 | 12000 | 00000 | 13000 | 00000 | D | 4 | SID | K00057213244 |  | HB opdracht en resultaat OWB niet expliciet terug te vinden
1 | 0 |  |  |  |  | 84 |  |  | S | K | 57244664 | 2016-02-04 | 201602 | SID | 2016-02-04 | 42471.648 | 16 | 1567 | 0.69 | 0.136 | 610 | 621 | O | 9 | 9 | 9 | 0.69 | 1 | 2 | N |  | SC | 1 | 90 | 22 |  | 0.69 | A1 | 0.81 | 1.7 | 3.26 | 3.57 | 32 | -0.03 | 0 | 9 | N |  | T03A10 | REST | N | J | S | W | 21892 | 2016-01-16 | S | K | 56606090 | 2016-01-19 | 60739 | 98 | 2015-10-20 | T03A10 | T234 | 10 | 0 | 00100000000000000000000000 | 00 | 101 | ABO | 2300T | A1 | 36 | AMSSC SK | AMSSC SK | DAIMLER | AMSSC SK | SLOVAKIJE | SLOVAKIJE | SENICA NAD MYJA | B |  | MSCE-EG-E | GALVA COATED | GALVA_ELG | GALVA_ELG CR | GALVA_ELG CR_C | 9844 | N | 0 | N | 0 | 999 | PBEK | PBEK | 0.7 | 1545 | J | 2016-02-04 | 2 | 2 | 45628 | 10000 | 00000 | 10000 | 00000 | D | 3 | SID | K00057244664
1 | 0 |  |  |  |  | 84 |  |  | S | K | 57244671 | 2016-02-04 | 201602 | SID | 2016-02-04 | 42471.6494 | 20 | 1567 | 0.69 | 0.17 | 610 | 624 | O | 9 | 9 | 9 | 0.69 | 1 | 2 | N |  | SC | 1 | 90 | 22 |  | 0.691 | A1 | 0.68 | 2.03 | 3.38 | 3.15 | 35 | -0.02 | 0 | 9 | N |  | T03A10 | REST | N | J | S | W | 21892 | 2016-01-16 | S | K | 56606090 | 2016-01-19 | 60739 | 98 | 2015-10-20 | T03A10 | T234 | 10 | 0 | 00100000000000000000000000 | 00 | 101 | ABO | 2300T | A1 | 36 | AMSSC SK | AMSSC SK | DAIMLER | AMSSC SK | SLOVAKIJE | SLOVAKIJE | SENICA NAD MYJA | B |  | MSCE-EG-E | GALVA COATED | GALVA_ELG | GALVA_ELG CR | GALVA_ELG CR_C | 9844 | N | 0 | N | 0 | 999 | PBEK | PBEK | 0.7 | 1545 | J | 2016-02-04 | 2 | 2 | 45628 | 10000 | 00000 | 10000 | 00000 | D | 3 | SID | K00057244671
1 | 1 | 0 | 195 |  |  | 84 | CONTROLE OP KLEEFMERKEN EERSTE 2500M; KANTUITSCHEURING OPGEMERKT BIJ AFVOEREN. |  | S | K | 57244688 | 2016-02-04 | 201602 | SID | 2016-02-04 | 42471.6554 | 3256 | 1567 | 0.68 | 27.566 | 610 | 1797 | O | 9 | 9 | 9 | 0.69 | 1 | 2 | N |  | DR | 1 | 90 | 22 |  | 0.688 | A1 | 0.69 | 2.03 | 3.59 | 6.64 | 70 | -0.02 | 0 | 9 | N |  | T03A10 | REST | N | N | S | W | 21892 | 2016-01-16 | S | K | 56606090 | 2016-01-19 | 60739 | 98 | 2015-10-20 | T03A10 | T234 | 10 | 0 | 00100000000000000000000000 | 00 | 101 | ABO | 2300T | A1 | 36 | AMSSC SK | AMSSC SK | DAIMLER | AMSSC SK | SLOVAKIJE | SLOVAKIJE | SENICA NAD MYJA | B |  | MSCE-EG-E | GALVA COATED | GALVA_ELG | GALVA_ELG CR | GALVA_ELG CR_C | 9844 | N | 0 | N | 0 | 999 | PBEK | PBEK | 0.7 | 1545 | J | 2016-02-04 | 2 | 2 | 45628 | 10000 | 00000 | 10000 | 00000 | D | 3 | SID | K00057244688
1 | 0 |  |  |  |  | 84 |  |  | S | K | 57347428 | 2016-02-06 | 201602 | SID | 2016-02-06 | 42471.8134 | 38 | 1523 | 0.59 | 0.272 | 610 | 633 | O | 9 | 9 | 9 | 0.6 | 1 | 2 | N |  | SC | 1 | 90 | 22 |  | 0.598 | A1 | 0.56 | 2.03 | 4.79 | 4.22 | 43 | -0.45 | 0 | 9 | N |  | K07A30 | REST | N | J | S | W | 32224 | 2016-01-23 | S | K | 56859481 | 2016-01-30 | 4169 | 1 | 2016-01-15 | K07A30 | K323 | 40 | 0 | 00000000000000000000000000 | 00 | 351 | SP | 2300T | 02 | 88 | FORMING AG | FORMING AG | FORMING AG | FORMING AG | ZWITSERL. | ZWITSERL. | MOEHLIN | B | BS-160009/001 | DC01+ZE | GALVA COATED | GALVA_ELG | GALVA_ELG CR | GALVA_ELG CR_C | BS-160009 | Y | 1 | N | 0 | 999 | PBEK | PBEK | 0.6 | 1520 | J | 2016-02-06 | 2 | 2 | 48212 | 10000 | 00000 | 10000 | 00000 | D | 7 | SID | K00057347428
1 | 0 |  |  |  |  | 84 | CONTROLE OP KLEEFMERKEN EERSTE 2000 METER SKP |  | S | K | 57347435 | 2016-02-06 | 201602 | SID | 2016-02-06 | 42471.8186 | 3418 | 1523 | 0.59 | 24.48 | 610 | 1721 | O | 9 | 9 | 9 | 0.6 | 1 | 2 | N |  | DR | 1 | 90 | 22 |  | 0.599 | A1 | 0.6 | 2.02 | 3.5 | 5.91 | 70 | 0.46 | 0 | 9 | N |  | K07A30 | REST | N | N | S | W | 32224 | 2016-01-23 | S | K | 56859481 | 2016-01-30 | 4169 | 1 | 2016-01-15 | K07A30 | K323 | 40 | 0 | 00000000000000000000000000 | 00 | 351 | SP | 2300T | 02 | 88 | FORMING AG | FORMING AG | FORMING AG | FORMING AG | ZWITSERL. | ZWITSERL. | MOEHLIN | B | BS-160009/001 | DC01+ZE | GALVA COATED | GALVA_ELG | GALVA_ELG CR | GALVA_ELG CR_C | BS-160009 | Y | 1 | N | 0 | 999 | PBEK | PBEK | 0.6 | 1520 | J | 2016-02-06 | 2 | 2 | 48212 | 10000 | 00000 | 10000 | 00000 | D | 7 | SID | K00057347435 |  | HB opdracht en resultaat OWB niet expliciet terug te vinden
1 | 0 |  |  |  |  | 84 | CONTROLE OP KLEEFMERKEN EINDE BAND |  | S | K | 57456557 | 2016-02-10 | 201602 | SID | 2016-02-10 | 42471.6741 | 3357 | 1596 | 0.69 | 29.037 | 610 | 1822 | O | 9 | 9 | 9 | 0.4 | 1 | 2 | N |  | DR | 1 | 90 | 22 |  | 0.69 | A1 | 0.4 | 2.03 | 3.59 | 3.98 | 889 | -0.35 | 0 | 9 | N |  | T02A10 | REST | N | N | S | W | 40860 | 2016-01-27 | S | K | 56833885 | 2016-01-29 | 46864 | 7 | 2015-07-16 | T02A10 | T221 | 10 | 0 | 00100000000000000000000000 | 00 | 101 | ABO | 2300T | A1 | 36 | MAGNA ALBE | MAGNA ALBE | MAGNA ALBE | JERICH AUS | OOSTENRIJK | OOSTENRIJK | GLEISDORF | B |  | DC07+ZE | GALVA COATED | GALVA_ELG | GALVA_ELG CR | GALVA_ELG CR_C | 5500000370 | N | 0 | Y | 3 | 994 | PBEK | PBEK | 0.7 | 1576 | J | 2016-02-10 | 2 | 1 | 50700 | 10000 | 00000 | 10000 | 00000 | D | 2 | SID | K00057456557
1 | 0 |  |  |  |  | 84 |  |  | S | K | 57515735 | 2016-02-12 | 201602 | SID | 2016-02-12 | 42471.2476 | 17 | 1151 | 0.49 | 0.076 | 610 | 619 | O | 2 | 2 | 9 | 0.69 | 1 | 2 | N |  | SC | 1 | 90 | 22 |  | 0.493 | WV | 1.04 | 2.1 | 4.66 | 1.82 | 37 | 0 | 1.968 | 2 | N |  | K05AA5 | REST | N | J | S | W | 51008 | 2016-02-03 | S | K | 57069685 | 2016-02-05 | 63792 | 22 | 2016-02-04 | K05AA5 | K131 | 40 | 0 | 00100000010000000000000000 | 00 | 350 | SP | 23000 | 01 | 76 | SNOP SA | SNOP VILLE | SNOP GACE | SNOP GACE | FRANKRIJK | FRANKRIJK | GACé | B |  | XES | COLDROLLED | COLDROLLED ANNEALED | COLDROLLED ANNEALED | CR_C ANNEALED UNSLITTED | 5500043378 | N | 0 | N | 0 | 999 | PSKN | PSKN | 0.5 | 1150 | J | 2016-02-12 | 1 | 2 | 56024 | 12000 | 00000 | 13000 | 00000 | D | 5 | SID | K00057515735
1 | 0 |  |  |  |  | 84 | CONTROLE OP KLEEFMERKEN EERSTE 3500M, PAKDELING NOG UIT TE VOEREN. |  | S | K | 57515742 | 2016-02-12 | 201602 | SID | 2016-02-12 | 42471.2525 | 4981 | 1151 | 0.5 | 22.552 | 610 | 1884 | O | 2 | 2 | 9 | 0.69 | 1 | 2 | N |  | DR | 1 | 90 | 22 |  | 0.501 | WV | 0.69 | 1.94 | 3.53 | 3.31 | 100 | -0.13 | 2.702 | 2 | N |  | K05AA5 | REST | N | N | S | W | 51008 | 2016-02-03 | S | K | 57069685 | 2016-02-05 | 63792 | 22 | 2016-02-04 | K05AA5 | K131 | 40 | 0 | 00100000010000000000000000 | 00 | 350 | SP | 23000 | 01 | 76 | SNOP SA | SNOP VILLE | SNOP GACE | SNOP GACE | FRANKRIJK | FRANKRIJK | GACé | B |  | XES | COLDROLLED | COLDROLLED ANNEALED | COLDROLLED ANNEALED | CR_C ANNEALED UNSLITTED | 5500043378 | N | 0 | N | 0 | 999 | POWB | PSKN | 0.5 | 1150 | J | 2016-02-12 | 1 | 2 | 56024 | 12000 | 00000 | 13000 | 00000 | D | 5 | SID | K00057515742
1 | 0 |  |  |  |  | 84 |  |  | S | K | 57548645 | 2016-02-13 | 201602 | SID | 2016-02-13 | 42471.377 | 25 | 1688 | 0.68 | 0.228 | 610 | 628 | O | 9 | 9 | 9 | 0.69 | 1 | 2 | N |  | SC | 1 | 90 | 22 |  | 0.688 | A1 | 0.7 | 2.03 | 3.29 | 2.89 | 39 | -0.2 | 0 | 9 | N |  | T03A10 | REST | N | J | S | W | 34300 | 2016-01-26 | S | K | 56903371 | 2016-01-31 | 24550 | 42 | 2015-06-08 | T03A10 | T234 | 10 | 0 | 00100000000000000000000000 | 00 | 51 | ABO | 2300T | A1 | 36 | SKODA | SKODA | SKODA | PREYMESSER | TSJECHIE | TSJECHIE | MLADA BOLESLAV | B |  | DC06+ZE | GALVA COATED | GALVA_ELG | GALVA_ELG CR | GALVA_ELG CR_C | 12183634 | N | 0 | Y | 2 | 994 | PBEK | PBEK | 0.7 | 1670 | J | 2016-02-13 | 1 | 2 | 58665 | 10000 | 00000 | 10000 | 00000 | D | 3 | SID | K00057548645
1 | 0 |  |  |  |  | 84 |  |  | S | K | 57548652 | 2016-02-13 | 201602 | SID | 2016-02-13 | 42471.3936 | 58 | 1688 | 0.68 | 0.53 | 610 | 650 | O | 9 | 9 | 9 | 0.69 | 1 | 2 | N |  | SC | 1 | 90 | 22 |  | 0.689 | A1 | 0.71 | 2.04 | 3.6 | 2.5 | 44 | -0.21 | 0 | 9 | N |  | T03A10 | REST | N | J | S | W | 34300 | 2016-01-26 | S | K | 56903371 | 2016-01-31 | 24550 | 42 | 2015-06-08 | T03A10 | T234 | 10 | 0 | 00100000000000000000000000 | 00 | 51 | ABO | 2300T | A1 | 36 | SKODA | SKODA | SKODA | PREYMESSER | TSJECHIE | TSJECHIE | MLADA BOLESLAV | B |  | DC06+ZE | GALVA COATED | GALVA_ELG | GALVA_ELG CR | GALVA_ELG CR_C | 12183634 | N | 0 | Y | 2 | 994 | PBEK | PBEK | 0.7 | 1670 | J | 2016-02-13 | 1 | 2 | 58665 | 10000 | 00000 | 10000 | 00000 | D | 3 | SID | K00057548652
1 | 0 |  |  |  |  | 84 |  |  | S | K | 57548669 | 2016-02-13 | 201602 | SID | 2016-02-13 | 42471.4093 | 17 | 1688 | 0.68 | 0.155 | 610 | 622 | O | 9 | 9 | 9 | 0.69 | 1 | 2 | N |  | SC | 1 | 90 | 22 |  | 0.687 | A1 | 0.82 | 2.07 | 3.21 | 2.42 | 37 | -0.24 | 0 | 9 | N |  | T03A10 | REST | N | J | S | W | 34300 | 2016-01-26 | S | K | 56903371 | 2016-01-31 | 24550 | 42 | 2015-06-08 | T03A10 | T234 | 10 | 0 | 00100000000000000000000000 | 00 | 51 | ABO | 2300T | A1 | 36 | SKODA | SKODA | SKODA | PREYMESSER | TSJECHIE | TSJECHIE | MLADA BOLESLAV | B |  | DC06+ZE | GALVA COATED | GALVA_ELG | GALVA_ELG CR | GALVA_ELG CR_C | 12183634 | N | 0 | Y | 2 | 994 | PBEK | PBEK | 0.7 | 1670 | J | 2016-02-13 | 1 | 2 | 58665 | 10000 | 00000 | 10000 | 00000 | D | 3 | SID | K00057548669
1 | 0 |  |  |  |  | 84 |  |  | S | K | 57548676 | 2016-02-13 | 201602 | SID | 2016-02-13 | 42471.4108 | 20 | 1688 | 0.69 | 0.183 | 610 | 624 | O | 9 | 9 | 9 | 0.69 | 1 | 2 | N |  | SC | 1 | 90 | 22 |  | 0.69 | A1 | 0.66 | 1.71 | 3.33 | 2.38 | 38 | -0.38 | 0 | 9 | N |  | T03A10 | REST | N | J | S | W | 34300 | 2016-01-26 | S | K | 56903371 | 2016-01-31 | 24550 | 42 | 2015-06-08 | T03A10 | T234 | 10 | 0 | 00100000000000000000000000 | 00 | 51 | ABO | 2300T | A1 | 36 | SKODA | SKODA | SKODA | PREYMESSER | TSJECHIE | TSJECHIE | MLADA BOLESLAV | B |  | DC06+ZE | GALVA COATED | GALVA_ELG | GALVA_ELG CR | GALVA_ELG CR_C | 12183634 | N | 0 | Y | 2 | 994 | PBEK | PBEK | 0.7 | 1670 | J | 2016-02-13 | 1 | 2 | 58665 | 10000 | 00000 | 10000 | 00000 | D | 3 | SID | K00057548676
1 | 0 |  |  |  |  | 84 | CONTROLE OP KLEEFMERKEN |  | S | K | 57548683 | 2016-02-13 | 201602 | SID | 2016-02-13 | 42471.4314 | 3168 | 1688 | 0.69 | 28.947 | 610 | 1776 | O | 9 | 9 | 9 | 0.69 | 1 | 2 | N |  | DR | 1 | 90 | 22 |  | 0.689 | A1 | 0.69 | 2.03 | 3.59 | 5.14 | 993 | -0.17 | 0 | 9 | N |  | T03A10 | REST | N | N | S | W | 34300 | 2016-01-26 | S | K | 56903371 | 2016-01-31 | 24550 | 42 | 2015-06-08 | T03A10 | T234 | 10 | 0 | 00100000000000000000000000 | 00 | 51 | ABO | 2300T | A1 | 36 | SKODA | SKODA | SKODA | PREYMESSER | TSJECHIE | TSJECHIE | MLADA BOLESLAV | B |  | DC06+ZE | GALVA COATED | GALVA_ELG | GALVA_ELG CR | GALVA_ELG CR_C | 12183634 | N | 0 | Y | 2 | 994 | PBEK | PBEK | 0.7 | 1670 | J | 2016-02-13 | 1 | 2 | 58665 | 10000 | 00000 | 10000 | 00000 | D | 3 | SID | K00057548683 |  | HB opdracht en resultaat OWB niet expliciet terug te vinden
1 | 0 |  |  |  |  | 84 |  |  | S | K | 57651679 | 2016-02-18 | 201602 | SID | 2016-02-18 | 42471.9856 | 20 | 1688 | 0.68 | 0.182 | 610 | 624 | O | 9 | 9 | 9 | 0.69 | 1 | 2 | N |  | SC | 1 | 90 | 22 |  | 0.688 | A1 | 0.74 | 2.03 | 3.17 | 3.13 | 36 | -0.16 | 0 | 9 | N |  | T03A10 | REST | N | J | S | W | 34297 | 2016-01-26 | S | K | 56903425 | 2016-01-31 | 24550 | 42 | 2015-06-08 | T03A10 | T234 | 10 | 0 | 00100000000000000000000000 | 00 | 51 | ABO | 2300T | A1 | 36 | SKODA | SKODA | SKODA | PREYMESSER | TSJECHIE | TSJECHIE | MLADA BOLESLAV | B |  | DC06+ZE | GALVA COATED | GALVA_ELG | GALVA_ELG CR | GALVA_ELG CR_C | 12183634 | N | 0 | Y | 2 | 994 | PBEK | PBEK | 0.7 | 1670 | J | 2016-02-18 | 3 | 4 | 63062 | 10000 | 00000 | 10000 | 00000 | D | 3 | SID | K00057651679
1 | 1 | 204 | 1127 |  | 3,75 WT | 84 | CONTROLE OP KLEEFMERKEN |  | S | K | 57651686 | 2016-02-18 | 201602 | SID | 2016-02-18 | 42471.99 | 3274 | 1688 | 0.69 | 29.92 | 610 | 1802 | O | 9 | 9 | 9 | 0.69 | 1 | 2 | N |  | DR | 1 | 90 | 22 |  | 0.689 | A1 | 0.69 | 2.03 | 3.59 | 5.59 | 968 | 0.04 | 0 | 9 | N |  | T03A10 | REST | N | N | S | W | 34297 | 2016-01-26 | S | K | 56903425 | 2016-01-31 | 24550 | 42 | 2015-06-08 | T03A10 | T234 | 10 | 0 | 00100000000000000000000000 | 00 | 51 | ABO | 2300T | A1 | 36 | SKODA | SKODA | SKODA | PREYMESSER | TSJECHIE | TSJECHIE | MLADA BOLESLAV | B |  | DC06+ZE | GALVA COATED | GALVA_ELG | GALVA_ELG CR | GALVA_ELG CR_C | 12183634 | N | 0 | Y | 2 | 994 | PBEK | PBEK | 0.7 | 1670 | J | 2016-02-18 | 3 | 4 | 63062 | 10000 | 00000 | 10000 | 00000 | D | 3 | SID | K00057651686
1 | 0 |  |  |  |  | 84 | CONTROLE OP KLEEFMERKEN |  | S | K | 57651976 | 2016-02-19 | 201602 | SID | 2016-02-19 | 42471.122 | 3364 | 1630 | 0.69 | 29.683 | 610 | 1824 | O | 9 | 9 | 9 | 0.69 | 1 | 2 | N |  | DR | 1 | 90 | 22 |  | 0.689 | A1 | 0.69 | 2.06 | 3.58 | 6.47 | 976 | 0.71 | 0 | 9 | N |  | T03A10 | REST | N | N | S | W | 32929 | 2016-01-23 | S | K | 56903524 | 2016-01-31 | 66560 | 2 | 2015-06-08 | T03A10 | T234 | 10 | 0 | 00100000000000000100000000 | 00 | 101 | ABO | 2300T | A1 | 36 | SKODA | SKODA | SKODA | PREYMESSER | TSJECHIE | TSJECHIE | MLADA BOLESLAV | B |  | DC06+ZE | GALVA COATED | GALVA_ELG | GALVA_ELG CR | GALVA_ELG CR_C | 14095534 | N | 0 | Y | 2 | 994 | PBEK | PBEK | 0.7 | 1610 | J | 2016-02-18 | 3 | 4 | 63064 | 10000 | 00000 | 10000 | 00000 | D | 3 | SID | K00057651976
1 | 1 | 342 | 1224 |  | 3-8 WT | 84 | CONTROLE OP KLEEFMERKEN DE EERSTE1500M SKP |  | S | K | 57848059 | 2016-02-23 | 201602 | SID | 2016-02-23 | 42471.9884 | 3094 | 1695 | 0.72 | 29.922 | 610 | 1799 | O | 9 | 9 | 9 | 0.69 | 1 | 2 | N |  | DR | 1 | 90 | 22 |  | 0.726 | A1 | 0.7 | 2.04 | 3.59 | 4.48 | 59 | -0.32 | 0 | 9 | N |  | T03A10 | REST | N | N | S | W | 55274 | 2016-02-09 | S | K | 57427009 | 2016-02-15 | 15696 | 52 | 2015-06-08 | T03A10 | T234 | 10 | 0 | 00100000000000000000000000 | 00 | 101 | ABO | 2300T | A1 | 36 | VW WOLFSBG | VW WOLFSBG | VW WOLFSBG | PANOPA | DUITSLAND | DUITSLAND | VORSFELDE (101 | B | TNR 5N0.809.605 | DC06+ZE_++_VW | GALVA COATED | GALVA_ELG | GALVA_ELG CR | GALVA_ELG CR_C | 000001 | Y | 1 | Y | 3 | 994 | PBEK | PBEK | 0.73 | 1672 | J | 2016-02-23 | 3 | 2 | 74158 | 10000 | 00000 | 10000 | 00000 | D | 3 | SID | K00057848059
1 | 0 |  |  |  |  | 84 |  |  | S | K | 58098811 | 2016-03-02 | 201603 | SID | 2016-03-02 | 42471.6345 | 16 | 1252 | 0.5 | 0.079 | 610 | 618 | O | 2 | 6 | 9 | 1.5 | 1 | 2 | N |  | SC | 1 | 90 | 22 |  | 0.505 | WV | 1.3 | 1.69 | 4.58 | 8.4 | 26 | 0.7 | 1.618 | 6 | N |  | T07AA0 | REST | N | J | S | W | 62574 | 2016-02-14 | S | K | 57318130 | 2016-02-17 | 795 | 3 | 2016-01-11 | T07AA0 | T691 | 40 | 0 | 00000000010000000100000000 | IF | 350 | SP | 730W0 | 01 | 88 | AMSSC WORS | AAP UK | AMSSC WORS | AMSSC WORS | U.K. | U.K. | WORSLEY, MANCHE | B | 055701/001 - | DC01 | COLDROLLED | COLDROLLED ANNEALED | COLDROLLED ANNEALED | CR_C ANNEALED UNSLITTED | 055701 | Y | 1 | N | 0 | 29 | PSKN | PSKN | 0.5 | 1250 | J | 2016-03-02 | 2 | 2 | 10364 | 12000 | 00000 | 13000 | 00000 | D | 7 | SID | K00058098811
1 | 0 |  |  |  |  | 84 | KLEEFMERKEN EERSTE 2800M OP SKP. PAKDELING NOG UIT TE VOEREN |  | S | K | 58098828 | 2016-03-02 | 201603 | SID | 2016-03-02 | 42471.6479 | 4532 | 1252 | 0.5 | 22.34 | 610 | 1807 | O | 2 | 6 | 9 | 1.5 | 1 | 2 | N |  | DR | 1 | 90 | 22 |  | 0.501 | WV | 1.29 | 2.19 | 3.72 | 6.39 | 615 | 0.84 | 2.794 | 6 | N |  | T07AA0 | REST | N | N | S | W | 62574 | 2016-02-14 | S | K | 57318130 | 2016-02-17 | 795 | 3 | 2016-01-11 | T07AA0 | T691 | 40 | 0 | 00000000010000000100000000 | IF | 350 | SP | 730W0 | 01 | 88 | AMSSC WORS | AAP UK | AMSSC WORS | AMSSC WORS | U.K. | U.K. | WORSLEY, MANCHE | B | 055701/001 - | DC01 | COLDROLLED | COLDROLLED ANNEALED | COLDROLLED ANNEALED | CR_C ANNEALED UNSLITTED | 055701 | Y | 1 | N | 0 | 29 | POWB | PSKN | 0.5 | 1250 | J | 2016-03-02 | 2 | 2 | 10364 | 12000 | 00000 | 13000 | 00000 | D | 7 | SID | K00058098828
1 | 0 |  |  |  |  | 84 | CONTROLE OP KLEEFMERKEN EN PAKDELING UITVOEREN |  | S | K | 58099171 | 2016-03-02 | 201603 | SID | 2016-03-02 | 42471.828 | 1314 | 1558 | 1.5 | 24.18 | 610 | 1698 | O | 1 | 6 | 9 | 0.69 | 1 | 2 | N |  | DR | 1 | 90 | 22 |  | 1.504 | WV | 0.7 | 2.04 | 2.97 | 2.77 | 524 | 0.01 | 2.014 | 6 | N |  | K04AA0 | REST | N | N | S | W | 80184 | 2016-02-23 | S | K | 57634447 | 2016-02-26 | 10588 | 1 | 2016-02-01 | K04AA0 | K101 | 40 | 0 | 00000000000000000100000000 | 00 | 350 | SP | 23000 | 01 | 86 | DAVRO | DAVRO | DAVRO | DAVRO | U.K. | U.K. | HALESOWEN | B |  | DC05 | COLDROLLED | COLDROLLED ANNEALED | COLDROLLED ANNEALED | CR_C ANNEALED UNSLITTED | 30109 | Y | 0 | N | 0 | 29 | POWB | PSKN | 1.5 | 1555 | J | 2016-03-02 | 2 | 2 | 14502 | 10000 | 00000 | 10000 | 00000 | D | 4 | SID | K00058099171 |  | HB opdracht en resultaat OWB niet expliciet terug te vinden
1 | 0 |  |  |  |  | 84 |  |  | S | K | 58126044 | 2016-03-03 | 201603 | SID | 2016-03-03 | 42471.6448 | 17 | 1407 | 1 | 0.189 | 610 | 627 | O | 1 | 6 | 9 | 0.8 | 1 | 2 | N |  | SC | 1 | 90 | 22 |  | 1.005 | WV | 0.8 | 2.03 | 4.5 | 2.04 | 38 | 0 | 0.386 | 6 | N |  | K07AA0 | REST | N | J | S | W | 80204 | 2016-02-23 | S | K | 57633064 | 2016-02-26 | 18278 | 1 | 2016-02-15 | K07AA0 | K323 | 40 | 0 | 00000000000000000100000000 | 00 | 350 | SP | 23000 | 01 | 88 | AMSSC WORS | AAP UK | AMSSC WORS | AMSSC WORS | U.K. | U.K. | WORSLEY, MANCHE | B | 056473/001 - | DC01 | COLDROLLED | COLDROLLED ANNEALED | COLDROLLED ANNEALED | CR_C ANNEALED UNSLITTED | 056473 | Y | 1 | N | 0 | 29 | PSKN | PSKN | 1 | 1405 | J | 2016-03-03 | 2 | 2 | 20177 | 10000 | 00000 | 13000 | 00000 | D | 7 | SID | K00058126044
1 | 1 | 662 | 1162 |  | 7 WT | 84 | CONTROLE OP KLEEFMERKEN EERSTE 1000M + PAKDELING UITVOEREN |  | S | K | 58126051 | 2016-03-03 | 201603 | SID | 2016-03-03 | 42471.6478 | 1664 | 1407 | 1 | 18.401 | 610 | 1578 | O | 1 | 6 | 9 | 0.8 | 1 | 2 | N |  | DR | 1 | 90 | 22 |  | 1.001 | WV | 0.8 | 2.05 | 3.69 | 3.32 | 856 | 0.15 | 2.02 | 6 | N |  | K07AA0 | REST | N | N | S | W | 80204 | 2016-02-23 | S | K | 57633064 | 2016-02-26 | 18278 | 1 | 2016-02-15 | K07AA0 | K323 | 40 | 0 | 00000000000000000100000000 | 00 | 350 | SP | 23000 | 01 | 88 | AMSSC WORS | AAP UK | AMSSC WORS | AMSSC WORS | U.K. | U.K. | WORSLEY, MANCHE | B | 056473/001 - | DC01 | COLDROLLED | COLDROLLED ANNEALED | COLDROLLED ANNEALED | CR_C ANNEALED UNSLITTED | 056473 | Y | 1 | N | 0 | 29 | POWB | PSKN | 1 | 1405 | J | 2016-03-03 | 2 | 2 | 20177 | 10000 | 00000 | 13000 | 00000 | D | 7 | SID | K00058126051
1 | 0 |  |  |  |  | 84 | CONTROLE OP KLEEFMERKEN |  | S | K | 58198511 | 2016-03-05 | 201603 | SID | 2016-03-05 | 42471.3366 | 3446 | 1353 | 0.68 | 24.966 | 610 | 1826 | O | 9 | 9 | 9 | 1 | 1 | 2 | N |  | DR | 1 | 50 | 24 |  | 0.682 | A2 | 0.99 | 2.97 | 5.33 | 5.23 | 970 | 0.81 | 0 | 9 | N |  | T04AA0 | REST | N | N | S | W | 81378 | 2016-02-25 | S | K | 57781842 | 2016-02-28 | 18878 | 17 | 2016-02-23 | T04AA0 | T234 | 40 | 0 | 00100000010000000000000000 | 00 | 350 | SP | 23000 | A2 | 76 | AM LIEGE | AM LIEGE | TOWER, ART | AM MARCHIN | BELGIE | BELGIE | MARCHIN | B | 0752247700 | ARCELORMITTAL 05 | COLDROLLED | COLDROLLED ANNEALED | COLDROLLED ANNEALED | CR_C ANNEALED UNSLITTED | 5000188695 | N | 0 | N | 0 | 999 | POWB | PSKN | 0.68 | 1343 | J | 2016-03-05 | 1 | 4 | 27254 | 12000 | 00000 | 13000 | 00000 | D | 4 | SID | K00058198511
1 | 1 | 419 | 1236 |  | 1 WT | 84 | CONTROLE OP KLEEFMERKEN |  | S | K | 58215597 | 2016-03-06 | 201603 | SID | 2016-03-06 | 42471.4089 | 1968 | 1534 | 1.2 | 28.564 | 610 | 1842 | O | 9 | 9 | 9 | 0.8 | 1 | 2 | N |  | DR | 1 | 90 | 22 |  | 1.207 | WV | 0.8 | 2.44 | 3.51 | 3.41 | 999 | -0.18 | 0 | 9 | N |  | K05A30 | REST | N | N | S | W | 74635 | 2016-02-23 | S | K | 57634676 | 2016-02-26 | 18872 | 1 | 2016-02-16 | K05A30 | K131 | 40 | 0 | 00000000000000000000000000 | 00 | 351 | SP | 2300T | 02 | 86 | EMWNEUNKIR | EMWNEUNKIR | EMWNEUNKIR | EMWNEUNKIR | DUITSLAND | DUITSLAND | PFANNENBERG | B |  | DC04+ZE | GALVA COATED | GALVA_ELG | GALVA_ELG CR | GALVA_ELG CR_C | 4100378627 | Y | 1 | N | 0 | 29 | PBEK | PBEK | 1.2 | 1530 | J | 2016-03-06 | 1 | 4 | 27302 | 10000 | 00000 | 10000 | 00000 | D | 5 | SID | K00058215597
1 | 1 | 142 | 1092 |  | 5-7 WT | 84 | CONTROLE OP KLEEFMERKEN DE EERSTE 1300M SKP |  | S | K | 58360839 | 2016-03-12 | 201603 | SID | 2016-03-12 | 42471.4767 | 2588 | 1579 | 0.64 | 20.646 | 610 | 1572 | O | 9 | 9 | 9 | 1 | 1 | 5 | N |  | DR | 1 | NR | 00 |  | 0.643 | A1 | 0.99 | 2.05 | 3.57 | 8.35 | 896 | 0.8 | 0 | 9 | N |  | T04A10 | REST | N | N | S | W | 91899 | 2016-03-04 | S | K | 58079250 | 2016-03-06 | 11108 | 1 | 2016-02-02 | T04A10 | T234 | 20 | 0 | 00000001000000000100000000 | 00 | 151 | ABO | 2300T | 01 | 46 | TANY | TANY | LEESTEELHO | LEESTEELGR | U.S.A. | U.S.A. | BURNS HARBOR, I | B |  | GMW2-ST-S CR4 | GALVA COATED | GALVA_ELG | GALVA_ELG CR | GALVA_ELG CR_C | 26746 | N | 0 | N | 0 | 999 | PBEK | PBEK | 0.64 | 1575 | J | 2016-03-12 | 1 | 2 | 30556 | 10000 | 00000 | 10000 | 00000 | D | 4 | SID | K00058360839
1 | 0 |  |  |  |  | 84 | CONTROLE OP KLEEFMERKEN EERSTE 2000 M SKP |  | S | K | 58380842 | 2016-03-13 | 201603 | SID | 2016-03-13 | 42471.2919 | 3588 | 1356 | 0.68 | 25.965 | 610 | 1859 | O | 9 | 9 | 9 | 1 | 1 | 2 | N |  | DR | 1 | 50 | 24 |  | 0.679 | A2 | 0.98 | 2.06 | 3.65 | 4.69 | 986 | 0.79 | 0 | 9 | N |  | T04AA0 | REST | N | N | S | W | 84350 | 2016-02-29 | S | K | 58079557 | 2016-03-06 | 18878 | 17 | 2016-02-23 | T04AA0 | T234 | 40 | 0 | 00100000010000000000000000 | 00 | 350 | SP | 23000 | A2 | 76 | AM LIEGE | AM LIEGE | TOWER, ART | AM MARCHIN | BELGIE | BELGIE | MARCHIN | B | 0752247700 | ARCELORMITTAL 05 | COLDROLLED | COLDROLLED ANNEALED | COLDROLLED ANNEALED | CR_C ANNEALED UNSLITTED | 5000188695 | N | 0 | N | 0 | 999 | POWB | PSKN | 0.68 | 1343 | J | 2016-03-13 | 1 | 2 | 32813 | 12000 | 00000 | 13000 | 00000 | D | 4 | SID | K00058380842
1 | 1 | 606 | 1506 |  | very light | 84 | CONTROLE OP KLEEFMERKEN EERSTE 2000 M SKP |  | S | K | 58380859 | 2016-03-13 | 201603 | SID | 2016-03-13 | 42471.2991 | 3408 | 1354 | 0.68 | 24.621 | 610 | 1817 | O | 9 | 9 | 9 | 1 | 1 | 2 | N |  | DR | 1 | 50 | 24 |  | 0.679 | A2 | 0.99 | 2.06 | 3.65 | 4.94 | 932 | 0.8 | 0 | 9 | N |  | T04AA0 | REST | N | N | S | W | 84769 | 2016-03-01 | S | K | 58079571 | 2016-03-06 | 18878 | 17 | 2016-02-23 | T04AA0 | T234 | 40 | 0 | 00100000010000000000000000 | 00 | 350 | SP | 23000 | A2 | 76 | AM LIEGE | AM LIEGE | TOWER, ART | AM MARCHIN | BELGIE | BELGIE | MARCHIN | B | 0752247700 | ARCELORMITTAL 05 | COLDROLLED | COLDROLLED ANNEALED | COLDROLLED ANNEALED | CR_C ANNEALED UNSLITTED | 5000188695 | N | 0 | N | 0 | 999 | POWB | PSKN | 0.68 | 1343 | J | 2016-03-13 | 1 | 2 | 32814 | 12000 | 00000 | 13000 | 00000 | D | 4 | SID | K00058380859
1 | 0 |  |  |  |  | 84 | CONTROLE OP KLEEFMERKEN EERSTE 2200 M SKP |  | S | K | 58380903 | 2016-03-13 | 201603 | SID | 2016-03-13 | 42471.3363 | 3804 | 1351 | 0.68 | 27.493 | 610 | 1908 | O | 9 | 9 | 9 | 1 | 1 | 2 | N |  | DR | 1 | 50 | 24 |  | 0.681 | A2 | 0.91 | 2.06 | 3.64 | 5.3 | 959 | 0.83 | 0 | 9 | N |  | T04AA0 | REST | N | N | S | W | 84351 | 2016-02-29 | S | K | 57929402 | 2016-03-03 | 18878 | 17 | 2016-02-23 | T04AA0 | T234 | 40 | 0 | 00100000010000000000000000 | 00 | 350 | SP | 23000 | A2 | 76 | AM LIEGE | AM LIEGE | TOWER, ART | AM MARCHIN | BELGIE | BELGIE | MARCHIN | B | 0752247700 | ARCELORMITTAL 05 | COLDROLLED | COLDROLLED ANNEALED | COLDROLLED ANNEALED | CR_C ANNEALED UNSLITTED | 5000188695 | N | 0 | N | 0 | 999 | POWB | PSKN | 0.68 | 1343 | J | 2016-03-13 | 1 | 2 | 32792 | 12000 | 00000 | 13000 | 00000 | D | 4 | SID | K00058380903
1 | 1 |  |  |  |  | 84 | ROL IN 2 TE DELEN, CONTROLE OP KLEEFMERKEN |  | S | K | 58431623 | 2016-03-13 | 201603 | SID | 2016-03-13 | 42471.876 | 1262 | 1326 | 1.25 | 16.511 | 610 | 1543 | O | 2 | 6 | 9 | 0.8 | 1 | 2 | N |  | DR | 1 | 90 | 22 |  | 1.257 | WV | 0.8 | 2.05 | 3.57 | 3.38 | 882 | 0.52 | 2.644 | 6 | N |  | K05AA0 | REST | N | N | S | W | 91586 | 2016-03-04 | S | K | 58113703 | 2016-03-07 | 21250 | 1 | 2016-02-19 | K05AA0 | K131 | 40 | 0 | 00000000000000000000000000 | 00 | 250 | SP | 23000 | 01 | 66 | SSAB EUROP | SSAB EUROP | KONGSBERG | SSAB EUROP | ZWEDEN | ZWEDEN | GOETEBORG-AREND | B | 0046052470-10 | DC04 | COLDROLLED | COLDROLLED ANNEALED | COLDROLLED ANNEALED | CR_C ANNEALED UNSLITTED | 0046052470 | N | 0 | N | 0 | 999 | POWB | PSKN | 1.25 | 1322 | J | 2016-03-13 | 2 | 1 | 33990 | 10000 | 00000 | 13000 | 00000 | D | 5 | SID | K00058431623
1 | 0 |  |  |  |  | 84 | CONTROLE OP KLEEFMERKEN OP DE VOLLEDIGE BOBIJN |  | S | K | 58637524 | 2016-03-22 | 201603 | SID | 2016-03-22 | 42471.1073 | 1772 | 1350 | 1.25 | 23.482 | 610 | 1787 | O | 1 | 6 | 9 | 0.8 | 1 | 2 | N |  | DR | 1 | 90 | 22 |  | 1.252 | 2A | 0.8 | 2.04 | 3.52 | 3.21 | 891 | 0.04 | 2.03 | 6 | N |  | K07AA0 | REST | N | N | S | W | 101297 | 2016-03-12 | S | K | 58182574 | 2016-03-14 | 18199 | 5 | 2016-02-15 | K07AA0 | K323 | 40 | 0 | 00000000000000000000000000 | 00 | 350 | SP | 23000 | 01 | 88 | AMSSC EDEN | AMSSC ESSE | LIEBHERR | AMSSC EDEN | DUITSLAND | DUITSLAND | EDENKOBEN | B | 059575/002 - | DC01 | COLDROLLED | COLDROLLED ANNEALED | COLDROLLED ANNEALED | CR_C ANNEALED UNSLITTED | 059575 | Y | 1 | N | 0 | 29 | POWB | PSKN | 1.25 | 1338 | J | 2016-03-21 | 3 | 2 | 48478 | 12000 | 00000 | 13000 | 00000 | D | 7 | SID | K00058637524
1 | 0 |  |  |  |  | 84 | CONTROLE OP KLEEFMERKEN OVER DE HELE BOBIJN PLUS PAKDELING UITVOEREN |  | S | K | 58637555 | 2016-03-22 | 201603 | SID | 2016-03-22 | 42471.1191 | 1146 | 1304 | 2 | 23.504 | 610 | 1814 | O | 2 | 6 | 9 | 0.8 | 1 | 2 | N |  | DR | 1 | 90 | 22 |  | 2.003 | WV | 0.8 | 1.91 | 2.67 | 2.94 | 633 | -0.34 | 2.702 | 6 | N |  | K05AA0 | REST | N | N | S | W | 92900 | 2016-03-06 | S | K | 58113741 | 2016-03-07 | 28112 | 3 | 2016-03-03 | K05AA0 | K131 | 40 | 0 | 00000000000000000000000000 | 00 | 350 | SP | 23000 | 01 | 86 | AMDS PL | ARCELOR DI | JOHNSON | AMDS PL | POLEN | POLEN | BYTOM | B | 045645/002 - | DC04 | COLDROLLED | COLDROLLED ANNEALED | COLDROLLED ANNEALED | CR_C ANNEALED UNSLITTED | 045645 | Y | 1 | N | 0 | 29 | POWB | PSKN | 2 | 1300 | J | 2016-03-21 | 3 | 2 | 48442 | 10000 | 00000 | 13000 | 00000 | D | 5 | SID | K00058637555
1 | 0 |  |  |  |  | 84 |  |  | S | K | 58714775 | 2016-03-24 | 201603 | SID | 2016-03-24 | 42471.1807 | 559 | 1302 | 1.99 | 11.406 | 610 | 1340 | O | 6 | 6 | 9 | 0.2 | 1 | 2 | N |  | KR | 1 | 90 | 22 |  | 1.996 | WV | 0.22 | 1.9 | 2.69 | 1.77 | 199 | -0.55 | 0 | 6 | N | N | K05AA0 | REST | N | N | S | W | 92900 | 2016-03-06 | S | K | 58113741 | 2016-03-07 | 28112 | 3 | 2016-03-03 | K05AA0 | K131 | 40 | 0 | 00000000000000000000000000 | 00 | 350 | SP | 23000 | 01 | 86 | AMDS PL | ARCELOR DI | JOHNSON | AMDS PL | POLEN | POLEN | BYTOM | B | 045645/002 - | DC04 | COLDROLLED | COLDROLLED ANNEALED | COLDROLLED ANNEALED | CR_C ANNEALED UNSLITTED | 045645 | Y | 1 | N | 0 | 29 | POWB | PSKN | 2 | 1300 | J | 2016-03-23 | 3 | 2 | 57157 | 10000 | 00000 | 13000 | 00000 | D | 5 | SID | K00058714775
1 | 0 |  |  |  |  | 84 |  |  | S | K | 58752171 | 2016-03-24 | 201603 | SID | 2016-03-24 | 42471.1855 | 548 | 1302 | 1.99 | 11.192 | 610 | 1330 | O | 6 | 6 | 9 | 0.2 | 1 | 2 | N |  | KR | 1 | 90 | 22 |  | 1.998 | WV | 0.2 | 1.92 | 2.68 | 1.68 | 237 | -0.51 | 0 | 6 | N | N | K05AA0 | REST | N | N | S | W | 92900 | 2016-03-06 | S | K | 58113741 | 2016-03-07 | 28112 | 3 | 2016-03-03 | K05AA0 | K131 | 40 | 0 | 00000000000000000000000000 | 00 | 350 | SP | 23000 | 01 | 86 | AMDS PL | ARCELOR DI | JOHNSON | AMDS PL | POLEN | POLEN | BYTOM | B | 045645/002 - | DC04 | COLDROLLED | COLDROLLED ANNEALED | COLDROLLED ANNEALED | CR_C ANNEALED UNSLITTED | 045645 | Y | 1 | N | 0 | 29 | POWB | PSKN | 2 | 1300 | J | 2016-03-23 | 3 | 2 | 57158 | 10000 | 00000 | 13000 | 00000 | D | 5 | SID | K00058752171
1 | 0 |  |  |  |  | 84 | CONTOLE OP KLEEFMERKEN+ VLAKHEID. |  | S | K | 58752669 | 2016-03-24 | 201603 | SID | 2016-03-24 | 42471.4616 | 3351 | 1357 | 0.68 | 24.217 | 610 | 1803 | O | 9 | 9 | 9 | 1 | 1 | 2 | N |  | DR | 1 | 50 | 24 |  | 0.68 | A2 | 0.99 | 2.18 | 3.93 | 5.19 | 67 | 0.2 | 0 | 9 | N |  | T04AA0 | REST | N | N | S | W | 103017 | 2016-03-12 | S | K | 58306394 | 2016-03-17 | 18878 | 17 | 2016-02-23 | T04AA0 | T234 | 40 | 0 | 00100000010000000000000000 | 00 | 350 | SP | 23000 | A2 | 76 | AM LIEGE | AM LIEGE | TOWER, ART | AM MARCHIN | BELGIE | BELGIE | MARCHIN | B | 0752247700 | ARCELORMITTAL 05 | COLDROLLED | COLDROLLED ANNEALED | COLDROLLED ANNEALED | CR_C ANNEALED UNSLITTED | 5000188695 | N | 0 | N | 0 | 999 | POWB | PSKN | 0.68 | 1343 | J | 2016-03-24 | 1 | 1 | 54421 | 12000 | 00000 | 13000 | 00000 | D | 4 | SID | K00058752669
1 | 0 |  |  |  |  | 84 |  |  | S | K | 58752676 | 2016-03-24 | 201603 | SID | 2016-03-24 | 42471.4656 | 78 | 1357 | 0.68 | 0.57 | 610 | 663 | O | 9 | 9 | 9 | 1 | 1 | 2 | J |  | SC | 1 | 50 | 24 |  | 0.688 | A2 | 0.05 | 2 | 2.98 | 0.43 | 46 | 0.2 | 0 | 9 | D |  | T04AA0 | REST | N | J | S | W | 103017 | 2016-03-12 | S | K | 58306394 | 2016-03-17 | 18878 | 17 | 2016-02-23 | T04AA0 | T234 | 40 | 0 | 00100000010000000000000000 | 00 | 350 | SP | 23000 | A2 | 76 | AM LIEGE | AM LIEGE | TOWER, ART | AM MARCHIN | BELGIE | BELGIE | MARCHIN | B | 0752247700 | ARCELORMITTAL 05 | COLDROLLED | COLDROLLED ANNEALED | COLDROLLED ANNEALED | CR_C ANNEALED UNSLITTED | 5000188695 | N | 0 | N | 0 | 999 | PSKN | PSKN | 0.68 | 1343 | J | 2016-03-24 | 1 | 1 | 54421 | 12000 | 00000 | 13000 | 00000 | D | 4 | SID | K00058752676
1 | 0 |  |  |  |  | 84 | ONTROLE OP KLEEFMERKEN EN VLAKHEID |  | S | K | 58752683 | 2016-03-24 | 201603 | SID | 2016-03-24 | 42471.4746 | 3817 | 1353 | 0.68 | 27.58 | 610 | 1911 | O | 9 | 9 | 9 | 1 | 1 | 2 | N |  | DR | 1 | 50 | 24 |  | 0.68 | A2 | 0.99 | 2.94 | 4.13 | 4.87 | 40 | 0.15 | 0 | 9 | N |  | T04AA0 | REST | N | N | S | W | 102052 | 2016-03-12 | S | K | 58306370 | 2016-03-17 | 18878 | 17 | 2016-02-23 | T04AA0 | T234 | 40 | 0 | 00100000010000000000000000 | 00 | 350 | SP | 23000 | A2 | 76 | AM LIEGE | AM LIEGE | TOWER, ART | AM MARCHIN | BELGIE | BELGIE | MARCHIN | B | 0752247700 | ARCELORMITTAL 05 | COLDROLLED | COLDROLLED ANNEALED | COLDROLLED ANNEALED | CR_C ANNEALED UNSLITTED | 5000188695 | N | 0 | N | 0 | 999 | POWB | PSKN | 0.68 | 1343 | J | 2016-03-24 | 1 | 1 | 54419 | 12000 | 00000 | 13000 | 00000 | D | 4 | SID | K00058752683
1 | 0 |  |  |  |  | 84 | CONTROLE OP KLEEFMERKEN+ROL NOG TE PAKDELEN.ROL REEDS KLANT OLIE |  | S | K | 58771985 | 2016-03-25 | 201603 | SID | 2016-03-25 | 42471.0742 | 3993 | 1262 | 0.6 | 23.785 | 610 | 1850 | O | 2 | 2 | 9 | 0.5 | 1 | 2 | N |  | DR | 1 | 90 | 22 |  | 0.601 | WV | 0.49 | 2.01 | 3.53 | 3.86 | 966 | -0.32 | 3.262 | 2 | N |  | K04AA0 | REST | N | N | S | W | 92929 | 2016-03-06 | S | K | 58073865 | 2016-03-10 | 10014 | 55 | 2016-02-18 | K04AA0 | K101 | 40 | 0 | 00000000010000000100000000 | 00 | 250 | SP | 23000 | 01 | 66 | KERIMCELIK | KERIMCELIK | KERIMCELIK | KERIMCELIK | TURKIJE | TURKIJE | ALIAGA | B |  | DC05 | COLDROLLED | COLDROLLED ANNEALED | COLDROLLED ANNEALED | CR_C ANNEALED UNSLITTED | CR-FEB/MAR | Y | 0 | Y | 0 | 24 | POWB | PSKN | 0.6 | 1260 | J | 2016-03-24 | 3 | 2 | 56823 | 12000 | 00000 | 10000 | 00000 | D | 4 | SID | K00058771985
1 | 0 |  |  |  |  | 84 | CONTROLE OP KLEEFMERKEN VOLLEDIG BOBIJN, BOBIJN REEDS OLIE OP |  | S | K | 58772191 | 2016-03-25 | 201603 | SID | 2016-03-25 | 42471.1722 | 2747 | 1012 | 0.9 | 19.665 | 610 | 1876 | O | 2 | 2 | 9 | 0.6 | 1 | 2 | N |  | DR | 1 | 90 | 22 |  | 0.901 | WV | 0.6 | 2.03 | 3.71 | 2.63 | 984 | -0.22 | 3.26 | 2 | N |  | K04AA0 | REST | N | N | S | W | 111040 | 2016-03-17 | S | K | 58307463 | 2016-03-18 | 10014 | 19 | 2016-01-29 | K04AA0 | K101 | 40 | 0 | 00000000000000000100000000 | 00 | 250 | SP | 23000 | 01 | 66 | KERIMCELIK | KERIMCELIK | KERIMCELIK | KERIMCELIK | TURKIJE | TURKIJE | GEMLIK | B |  | DC05 | COLDROLLED | COLDROLLED ANNEALED | COLDROLLED ANNEALED | CR_C ANNEALED UNSLITTED | CR-FEB/MAR | Y | 0 | Y | 0 | 24 | POWB | PSKN | 0.9 | 1010 | J | 2016-03-24 | 3 | 2 | 59400 | 12000 | 00000 | 10000 | 00000 | D | 4 | SID | K00058772191
1 | 0 |  |  |  |  | 84 | CONTROLE OP KLEEFMERKEN DE EERSTE 1500M SKP |  | S | K | 58943395 | 2016-03-31 | 201603 | SID | 2016-03-31 | 42471.6193 | 3371 | 1175 | 0.71 | 22.063 | 610 | 1841 | O | 9 | 9 | 9 | 1 | 1 | 2 | N |  | DR | 1 | 50 | 24 |  | 0.709 | A1 | 1 | 2.06 | 3.66 | 4.48 | 51 | 0.8 | 0 | 9 | N |  | T04A30 | REST | N | N | S | W | 114146 | 2016-03-21 | S | K | 58525287 | 2016-03-23 | 29229 | 98 | 2016-03-21 | T04A30 | T234 | 40 | 0 | 00100000000000000000000000 | 00 | 251 | SP | 2300T | A1 | 76 | THY-BIELEF | GESTAMP | THY-BIELEF | THY-BIELEF | DUITSLAND | DUITSLAND | BRACKWEDE | B |  | CR4-IF-EG-U | GALVA COATED | GALVA_ELG | GALVA_ELG CR | GALVA_ELG CR_C | 5500004017 | Y | 1 | Y | 2 | 994 | PBEK | PBEK | 0.74 | 1150 | J | 2016-03-31 | 2 | 2 | 69836 | 12000 | 00000 | 13000 | 00000 | D | 4 | SID | K00058943395
1 | 0 |  |  |  |  | 84 |  |  | S | K | 59089665 | 2016-04-03 | 201604 | SID | 2016-04-03 | 42499.3994 | 899 | 1081 | 2.46 | 18.793 | 610 | 1777 | O | 9 | 9 | 9 | 1.39 | 1 | 2 | N |  | DR | 1 | 90 | 22 |  | 2.463 | WV | 1.41 | 1.83 | 2.47 | 3.65 | 205 | 0.11 | 0 | 9 | S |  | K78A30 | REST | N | N | S | W | 110790 | 42446 | S | K | 58348220 | 42449 | 16098 | 1 | 2016-02-10 | K78A30 | KT23 | 40 | 0 | 00000000000000000000000000 | 00 | 351 | SP | 2300T | 01 | 88 | P.PRECISIO | P.PRECISIO | P.PRECISIO | P.PRECISIO | SPANJE | SPANJE | BERRIOPLANO (NA | B | 01529/2015/001 | HC380LA+ZE LONGITUDI | GALVA COATED | GALVA_ELG | GALVA_ELG CR | GALVA_ELG CR_C | 01529/2015 | Y | 3 | N | 0 | 999 | PBEK | PBEK | 2.5 | 1078 | J | 2016-04-03 | 1 | 4 | 79029 | 10000 | 00000 | 10000 | 00000 | HSLA | 360 | SID | K00059089665
1 | 0 |  |  |  |  | 84 | CONTROLE OP KLEEFMERKEN DE EERSTE 2000 M SKP |  | S | K | 59110020 | 2016-04-04 | 201604 | SID | 2016-04-04 | 42499.8845 | 3350 | 1601 | 0.69 | 29.078 | 610 | 1821 | O | 9 | 9 | 9 | 0.4 | 1 | 2 | N |  | DR | 1 | 90 | 22 |  | 0.69 | A1 | 0.4 | 2 | 3.58 | 4.6 | 81 | -0.12 | 0 | 9 | N |  | T02A10 | REST | N | N | S | W | 103437 | 42442 | S | K | 58297753 | 42444 | 46864 | 7 | 2015-07-16 | T02A10 | T221 | 10 | 0 | 00100000000000000000000000 | 00 | 101 | ABO | 2300T | A1 | 36 | MAGNA ALBE | MAGNA ALBE | MAGNA ALBE | JERICH AUS | OOSTENRIJK | OOSTENRIJK | GLEISDORF | B |  | DC07+ZE | GALVA COATED | GALVA_ELG | GALVA_ELG CR | GALVA_ELG CR_C | 5500000370 | N | 0 | Y | 3 | 994 | PBEK | PBEK | 0.7 | 1576 | J | 2016-04-04 | 2 | 2 | 79846 | 10000 | 00000 | 10000 | 00000 | D | 2 | SID | K00059110020
1 | 0 |  |  |  |  | 84 | INSPECTIE: KANS OP KLEEFMERKEN SKP |  | S | K | 59337379 | 2016-04-11 | 201604 | SID | 2016-04-11 | 42499.198 | 3695 | 1345 | 0.66 | 25.991 | 610 | 1865 | O | 9 | 9 | 9 | 1 | 1 | 2 | N |  | DR | 1 | 50 | 24 |  | 0.666 | A2 | 0.95 | 2.03 | 3.65 | 6.29 | 100 | 0.82 | 0 | 9 | N |  | T04AA0 | REST | N | N | S | W | 131808 | 42461 | S | K | 58789382 | 42463 | 38120 | 30 | 2016-03-25 | T04AA0 | T234 | 40 | 0 | 00100000010000000000000000 | 00 | 350 | SP | 23000 | A2 | 76 | AM LIEGE | AM LIEGE | TOWER, ART | AM MARCHIN | BELGIE | BELGIE | MARCHIN | B | 5ED9TO1096/0000 | ARCELORMITTAL 05 | COLDROLLED | COLDROLLED ANNEALED | COLDROLLED ANNEALED | CR_C ANNEALED UNSLITTED | 5000188695 | N | 0 | N | 0 | 999 | POWB | PSKN | 0.66 | 1343 | J | 2016-04-10 | 3 | 3 | 95014 | 12000 | 00000 | 13000 | 00000 | D | 4 | SID | K00059337379 |  | GEEN KLEEFMERKEN GEZIEN
1 | 1 | 37 | 1171 |  | m700: 11,m1201: 9 | 84 | CONTROLE OP KLEEFMERKEN 3DE EN 4DE KWART NA SKP |  | S | K | 59518934 | 2016-04-18 | 201604 | SID | 2016-04-18 | 42499.168 | 3437 | 1600 | 0.69 | 29.808 | 610 | 1842 | O | 9 | 9 | 9 | 0.4 | 1 | 2 | N |  | DR | 1 | 90 | 22 |  | 0.69 | A1 | 0.4 | 2.94 | 3.57 | 3.59 | 846 | 0.24 | 0 | 9 | N |  | T02A10 | REST | N | N | S | W | 122984 | 42455 | S | K | 58747548 | 42457 | 46864 | 7 | 2015-07-16 | T02A10 | T221 | 10 | 0 | 00100000000000000000000000 | 00 | 101 | ABO | 2300T | A1 | 36 | MAGNA ALBE | MAGNA ALBE | MAGNA ALBE | JERICH AUS | OOSTENRIJK | OOSTENRIJK | GLEISDORF | B |  | DC07+ZE | GALVA COATED | GALVA_ELG | GALVA_ELG CR | GALVA_ELG CR_C | 5500000370 | N | 0 | Y | 3 | 994 | PBEK | PBEK | 0.7 | 1576 | J | 2016-04-17 | 3 | 4 | 16769 | 10000 | 00000 | 10000 | 00000 | D | 2 | SID | K00059518934
1 | 1 | 3058 | 3059 |  | m3058: 4 | 84 | None |  | S | K | 59561666 | 2016-04-19 | 201604 | SID | 2016-04-19 | 42499.6151 | 3806 | 1342 | 0.59 | 24.009 | 610 | 1811 | O | 2 | 2 | 9 | 0.69 | 1 | 2 | N |  | DR | 1 | 90 | 22 |  | 0.598 | WV | 0.69 | 2.03 | 3.52 | 3.25 | 911 | 0.01 | 2.688 | 2 | N |  | K05AA5 | REST | N | N | S | W | 142708 | 42469 | S | K | 59161200 | 42472 | 45461 | 36 | 2016-02-01 | K05AA5 | K131 | 40 | 0 | 00100000010000000000000000 | 00 | 250 | SP | 23000 | A1 | 65 | AMAP FR | AMCS | SNOP SA | CIS OTTCON | FRANKRIJK | FRANKRIJK | OTTMARSHEIM | B |  | XES | COLDROLLED | COLDROLLED ANNEALED | COLDROLLED ANNEALED | CR_C ANNEALED UNSLITTED | 53057 | N | 0 | N | 0 | 999 | POWB | PSKN | 0.6 | 1335 | J | 2016-04-19 | 2 | 3 | 17492 | 10000 | 00000 | 13000 | 00000 | D | 5 | SID | K00059561666
1 | 0 |  |  |  |  | 84 | CONTROLE OP KLEEFMERKEN |  | S | K | 59591962 | 2016-04-22 | 201604 | SID | 2016-04-22 | 42499.6153 | 2773 | 1802 | 0.69 | 27.09 | 610 | 1676 | O | 9 | 9 | 9 | 0.69 | 1 | 2 | N |  | DR | 1 | 90 | 22 |  | 0.69 | A2 | 0.7 | 2.61 | 3.59 | 5.1 | 28 | -0.1 | 0 | 9 | N |  | K05AB0 | REST | N | N | S | W | 143030 | 42470 | S | K | 59123668 | 42476 | 39242 | 28 | 2016-03-31 | K05AB0 | K112 | 10 | 0 | 00100000010000000000000000 | 00 | 51 | ABO | 23000 | A2 | 26 | AM LIEGE | AM LIEGE | VW HANNOV | AM MARCHIN | BELGIE | BELGIE | MARCHIN | B | 8ED9VWH916/0000 | DC04 | COLDROLLED | COLDROLLED ANNEALED | COLDROLLED ANNEALED | CR_C ANNEALED UNSLITTED | 5000188695 | N | 0 | N | 0 | 999 | POWB | PSKN | 0.69 | 1800 | J | 2016-04-22 | 2 | 4 | 22116 | 10000 | 00000 | 10000 | 00000 | D | 5 | SID | K00059591962
1 | 0 |  |  |  |  | 84 | CONTROLE OP KLEEFMERKEN |  | S | K | 59610025 | 2016-04-22 | 201604 | SID | 2016-04-22 | 42499.8601 | 3322 | 1667 | 0.69 | 30.008 | 610 | 1814 | O | 9 | 9 | 9 | 0.69 | 1 | 2 | N |  | DR | 1 | 90 | 22 |  | 0.69 | A1 | 0.7 | 2.03 | 3.57 | 3.52 | 806 | 0.06 | 0 | 9 | N |  | T03A10 | REST | N | N | S | W | 134939 | 42466 | S | K | 59078593 | 42468 | 1323 | 20 | 2016-04-08 | T03A10 | T234 | 10 | 0 | 00100000000000000000000000 | 00 | 51 | ABO | 2300T | A1 | 36 | DAIMLER BR | DAIMLER | DAIMLER BR | PREYMESSER | DUITSLAND | DUITSLAND | BREMEN-HEMELING | B |  | CR5-IF-EG-E | GALVA COATED | GALVA_ELG | GALVA_ELG CR | GALVA_ELG CR_C | U000000009 | N | 0 | Y | 3 | 994 | PBEK | PBEK | 0.7 | 1645 | J | 2016-04-22 | 2 | 4 | 21870 | 10000 | 00000 | 10000 | 00000 | D | 3 | SID | K00059610025
1 | 1 | 74 | 1273 |  | m826: 9, m1101: 9 | 84 | None |  | S | K | 59610261 | 2016-04-23 | 201604 | SID | 2016-04-23 | 42499.0078 | 3368 | 1633 | 0.69 | 29.872 | 610 | 1825 | O | 9 | 9 | 9 | 0.69 | 1 | 2 | N |  | KR | 1 | 90 | 22 |  | 0.691 | WV | 0.69 | 2.04 | 3.57 | 5.57 | 82 | 0.49 | 0 | 9 | N | N | T03A10 | REST | N | N | S | W | 130259 | 42458 | S | K | 58885422 | 42462 | 66560 | 64 | 2016-02-09 | T03A10 | T234 | 10 | 0 | 00100000000000000100000000 | 00 | 51 | ABO | 2300T | A1 | 36 | SKODA | SKODA | SKODA | PREYMESSER | TSJECHIE | TSJECHIE | MLADA BOLESLAV | B |  | DC06+ZE | GALVA COATED | GALVA_ELG | GALVA_ELG CR | GALVA_ELG CR_C | 14095534 | N | 0 | Y | 2 | 994 | PBEK | PBEK | 0.7 | 1610 | J | 2016-04-22 | 3 | 2 | 21843 | 10000 | 00000 | 10000 | 00000 | D | 3 | SID | K00059610261
1 | 0 |  |  |  |  | 150 | CONTROLE OP KLEEFMERKEN PAKDELEN |  | S | K | 59631015 | 2016-04-23 | 201604 | SID | 2016-04-23 | 42499.9048 | 4923 | 1151 | 0.5 | 22.316 | 610 | 1872 | O | 1 | 6 | 9 | 0.5 | 1 | 2 | N |  | DR | 1 | 90 | 22 |  | 0.501 | 2A | 0.49 | 2.71 | 3.45 | 2.87 | 927 | 0.23 | 2.034 | 6 | N |  | K04AA0 | REST | N | N | S | W | 141729 | 42468 | S | K | 59004512 | 42470 | 36418 | 1 | 2016-03-18 | K04AA0 | K101 | 40 | 0 | 00000000010000000000000000 | 00 | 350 | SP | 23000 | 01 | 86 | AMDS PL | ARCELOR DI | AMDS PL | AMDS PL | POLEN | POLEN | BYTOM | B | 046046/001 - | DC05 | COLDROLLED | COLDROLLED ANNEALED | COLDROLLED ANNEALED | CR_C ANNEALED UNSLITTED | 046046 | Y | 1 | N | 0 | 29 | POWB | PSKN | 0.5 | 1150 | J | 2016-04-23 | 2 | 4 | 24708 | 12000 | 00000 | 10000 | 00000 | D | 4 | SID | K00059631015
1 | 0 |  |  |  |  | 150 | PAKDELEN WEGENS KLEEFMERKEN EERSTE 2000M |  | S | K | 59652111 | 2016-04-24 | 201604 | SID | 2016-04-24 | 42499.1965 | 3185 | 1846 | 0.6 | 27.833 | 610 | 1675 | O | 7 | 7 | 7 | 0.6 | 1 | 2 | N |  | DR | 1 | 90 | 22 |  | 0.603 | A1 | 0.58 | 2.02 | 3.43 | 7.86 | 602 | 0.75 | 0 | 7 | D |  | K07AA1 | REST | N | N | S | W | 101352 | 42441 | S | K | 58318672 | 42444 | 82417 | 3 | 2015-11-17 | K07AA1 | K323 | 40 | 0 | 00000000010000000000000000 | 00 | 300 | SP | 23000 | 02 | 78 | C I C E | C I C E | C I C E | C I C E | FRANKRIJK | FRANKRIJK | ST-LOUIS | B | 553240/001 | DC01 | COLDROLLED | COLDROLLED ANNEALED | COLDROLLED ANNEALED | CR_C ANNEALED UNSLITTED | 553240 | Y | 3 | N | 0 | 29 | POWB | PSKN | 0.6 | 1844 | J | 2016-04-23 | 3 | 2 | 24711 | 10000 | 00000 | 10000 | 00000 | D | 7 | SID | K00059652111
1 | 0 |  |  |  |  | 150 | PAKDELING UITVOEREN |  | S | K | 59716202 | 2016-04-25 | 201604 | SID | 2016-04-25 | 42499.1667 | 2125 | 1260 | 0.96 | 20.236 | 610 | 1725 | O | 2 | 6 | 9 | 0.8 | 1 | 2 |  |  | DR | 1 | 90 | 22 |  |  | 217 |  | 0 | 0 | 0 | 0 | 0 | 2.69 |  |  |  | K06AA4 | REST | J | N | S | W | 714685 | 42468 | S | K | 59170042 | 42476 | 37561 | 24 | 2016-03-25 | K06AA4 | K142 | 40 | 0 | 00000001000000000100000000 | 00 | 350 | SP | 23000 | 01 | 88 | TANY | TANY | FEROLETO | FEROLETO | U.S.A. | U.S.A. | NEW LONDON | B |  | A1008 J403 DS-B 1008 | COLDROLLED | COLDROLLED ANNEALED | COLDROLLED ANNEALED | CR_C ANNEALED UNSLITTED | 9625-9635 | N | 0 | N | 0 | 999 | POWB | PSKN | 0.91 | 1257 | J | 2016-04-24 | 3 | 2 | 24930 | 12000 | 00000 | 13000 | 00000 | D | 6 | SID | K00059716202
1 | 0 |  |  |  |  | 84 | CONTROLE OP KLEEFMERKEN 3DE EN 4DE KWART |  | S | K | 59716721 | 2016-04-25 | 201604 | SID | 2016-04-25 | 42499.5925 | 3138 | 1762 | 0.69 | 30.257 | 610 | 1768 | O | 9 | 9 | 9 | 1 | 1 | 2 | N |  | DR | 1 | 90 | 22 |  | 0.697 | A1 | 0.99 | 2.99 | 3.6 | 7.51 | 975 | -0.28 | 0 | 9 | N |  | T04A10 | REST | N | N | S | W | 143162 | 42469 | S | K | 59271378 | 42476 | 34866 | 60 | 2016-03-21 | T04A10 | T234 | 10 | 0 | 00100000000000000000000000 | 00 | 101 | ABO | 2300T | A1 | 36 | OPEL SPANJ | OPEL SPANJ | OPEL SPANJ | CORTASA | SPANJE | SPANJE | PEDROLA | B |  | GMW2-ST-S CR4 | GALVA COATED | GALVA_ELG | GALVA_ELG CR | GALVA_ELG CR_C | 09263271 | Y | 0 | Y | 2 | 994 | PBEK | PBEK | 0.7 | 1745 | J | 2016-04-25 | 2 | 4 | 27612 | 10000 | 00000 | 10000 | 00000 | D | 4 | SID | K00059716721
1 | 1 | 210 | 925 |  | m373: 11, m898: 11 | 84 | CONTROLE OP KLEEFMERKEN. |  | S | K | 59758091 | 2016-04-27 | 201604 | SID | 2016-04-27 | 42499.9641 | 3105 | 1702 | 0.72 | 30.181 | 610 | 1802 | O | 9 | 9 | 9 | 0.69 | 1 | 2 | N |  | DR | 1 | 90 | 22 |  | 0.727 | A1 | 0.7 | 2.04 | 3.57 | 6.13 | 46 | -0.28 | 0 | 9 | N |  | T03A10 | REST | N | N | S | W | 143712 | 42470 | S | K | 59271439 | 42476 | 15696 | 52 | 2015-06-08 | T03A10 | T234 | 10 | 0 | 00100000000000000000000000 | 00 | 101 | ABO | 2300T | A1 | 36 | VW WOLFSBG | VW WOLFSBG | VW WOLFSBG | IMPERIAL | DUITSLAND | DUITSLAND | VORSFELDE (101 | B | TNR 5N0.809.605 | DC06+ZE_++_VW | GALVA COATED | GALVA_ELG | GALVA_ELG CR | GALVA_ELG CR_C | 000001 | Y | 1 | Y | 3 | 994 | PBEK | PBEK | 0.73 | 1672 | J | 2016-04-27 | 3 | 1 | 30604 | 10000 | 00000 | 10000 | 00000 | D | 3 | SID | K00059758091
1 | 0 | [5 empty] | controle op kleefmerken + pakdeling uitvoeren | No remarks about sticking on OWB | S | K | 59904812 | 2016-05-02 | 201605 | SID | 2016-05-02 | 42625.7037 | 2207 | 1334 | 1.15 | 26.516 | 610 | 1895 | O | 1 | 6 | 9 | 0.8 | 1 | 2 | N |  | DR | 1 | 90 | 22 |  | 1.147 | WV | 0.8 | 2.04 | 3.59 | 3.85 | 756 | -0.33 | 2.03743 | 6 | N | N | K05AA0 | REST | N | N | S | W | 163651 | 42484 | S | K | 59517773 | 42485 | 32174 | 1 | 42440 | K05AA0 | K131 | 40 | 0 | 00000001000000000100000000 | 00 | 350 | SP | 23000 | 01 | 88 | TANY | TANY | COILPLUS | COILPLUS | U.S.A. | U.S.A. | NEW LONDON | B |  | A1008 DDS | COLDROLLED | COLDROLLED ANNEALED | COLDROLLED ANNEALED | CR_C ANNEALED UNSLITTED | 63318-1 | N | 0 | N | 0 | 999 | POWB | PSKN | 1.09 | 1330 | J | 42492 | 2 | 2 | 42435 | 12000 | 00000 | 13000 | 00000 | D | 5 | SID | K00059904812
1 | 0 | [5 empty] | pakdelen wegens kleefmerken | Geen kleefmerken op OWB | S | K | 60110664 | 2016-05-07 | 201605 | SID | 2016-05-07 | 42625.2577 | 1536 | 1349 | 1.5 | 24.445 | 610 | 1818 | O | 2 | 2 | 9 | 0.7 | 1 | 2 | N |  | DR | 1 | 90 | 22 |  | 1.503 | WV | 0.7 | 2.04 | 3.26 | 2.93 | 751 | -0.29 | 3.24671 | 2 | N | N | K04AA0 | REST | N | N | S | W | 163649 | 42484 | S | K | 59577627 | 42486 | 32462 | 9 | 42440 | K04AA0 | K101 | 40 | 0 | 00000000000000000100000000 | 00 | 250 | SP | 23000 | 01 | 66 | KERIMCELIK | KERIMCELIK | KERIMCELIK | KERIMCELIK | TURKIJE | TURKIJE | GEMLIK | B |  | DC05 | COLDROLLED | COLDROLLED ANNEALED | COLDROLLED ANNEALED | CR_C ANNEALED UNSLITTED | CR-MAY/JUN | N | 0 | N | 0 | 999 | POWB | PSKN | 1.5 | 1345 | J | 42497 | 1 | 2 | 53633 | 10000 | 00000 | 10000 | 00000 | D | 4 | SID | K00060110664
1 | 1 | 100 | 1506 |  | m1467: WT12; m1078: WT13 |  | controle op kleefmerken + pakdeling uitvoeren |  | S | K | 60179906 | 2016-05-11 | 201605 | SID | 2016-05-11 | 42625.5391 | 3226 | 1846 | 0.6 | 28.061 | 610 | 1684 | O | 7 | 7 | 7 | 0.57 | 1 | 2 | N |  | DR | 1 | 90 | 22 |  | 0.6 | A1 | 0.57 | 2.03 | 3.45 | 1.16 | 794 | 0.3 | 0 | 7 | D | N | K07AA1 | REST | N | N | S | W | 163522 | 42484 | S | K | 59678212 | 42488 | 82417 | 3 | 42325 | K07AA1 | K323 | 40 | 0 | 00000000010000000000000000 | 00 | 300 | SP | 23000 | 02 | 78 | C I C E | C I C E | C I C E | C I C E | FRANKRIJK | FRANKRIJK | ST-LOUIS | B | 553240/001 | DC01 | COLDROLLED | COLDROLLED ANNEALED | COLDROLLED ANNEALED | CR_C ANNEALED UNSLITTED | 553240 | Y | 3 | N | 0 | 29 | POWB | PSKN | 0.6 | 1844 | J | 42501 | 1 | 2 | 59108 | 10000 | 00000 | 10000 | 00000 | D | 7 | SID | K00060179906
1 | 0 | [5 empty] | controle op kleefmerken | No sticking detected on inspection line | S | K | 60398042 | 2016-05-16 | 201605 | SID | 2016-05-16 | 42625.9709 | 3840 | 1345 | 0.66 | 26.951 | 610 | 1897 | O | 9 | 9 | 9 | 1 | 1 | 2 | N |  | DR | 1 | 50 | 24 |  | 0.665 | A2 | 1 | 2.04 | 3.69 | 7.39 | 80 | 0.58 | 0 | 9 | N | N | T04AA0 | REST | N | N | S | W | 181321 | 42495 | S | K | 59810913 | 42496 | 56552 | 13 | 42500 | T04AA0 | T234 | 40 | 0 | 00100000010000000000000000 | 00 | 350 | SP | 23000 | A2 | 76 | AM LIEGE | AM LIEGE | TOWER, ART | AM MARCHIN | BELGIE | BELGIE | MARCHIN | B | 5ED9TO1096/0000 | ARCELORMITTAL 05 | COLDROLLED | COLDROLLED ANNEALED | COLDROLLED ANNEALED | CR_C ANNEALED UNSLITTED | 5000188695 | N | 0 | N | 0 | 999 | POWB | PSKN | 0.66 | 1343 | J | 42506 | 3 | 2 | 69655 | 12000 | 00000 | 13000 | 00000 | D | 4 | SID | K00060398042
1 | 0 | [5 empty] | controle op kleefmerken , rol nog pakdelen | Geen kleefmerken gezien op OWB | S | K | 60407492 | 2016-05-17 | 201605 | SID | 2016-05-17 | 42625.212 | 4724 | 1262 | 0.5 | 23.414 | 610 | 1838 | O | 1 | 2 | 9 | 0.6 | 1 | 2 | N |  | DR | 1 | 90 | 22 |  | 0.5 | WV | 0.6 | 1.96 | 3.6 | 6 | 77 | 0.1 | 2.03223 | 2 | N | N | K06AA5 | REST | N | N | S | W | 164958 | 42486 | S | K | 59614760 | 42489 | 33804 | 1 | 42445 | K06AA5 | K213 | 40 | 0 | 00000000010000000100000000 | 00 | 250 | SP | 23000 | 01 | 68 | KERIMCELIK | KERIMCELIK | KERIMCELIK | KERIMCELIK | TURKIJE | TURKIJE | GEMLIK | B |  | DC01EK | COLDROLLED | COLDROLLED ANNEALED | COLDROLLED ANNEALED | CR_C ANNEALED UNSLITTED | CR-MAY/JUN | N | 0 | N | 0 | 999 | POWB | PSKN | 0.5 | 1260 | J | 42506 | 3 | 2 | 70620 | 12000 | 00000 | 13000 | 00000 | E | 6 | SID | K00060407492
1 | 1 |  |  |  | m1450: 3WT, m1029: 5WT | 84 | Pakdeling en inspectie op kleefmerken | As the sticking was acceptable for the order, no length with defect available | S | K | 60407812 | 2016-05-17 | 201605 | SID | 2016-05-17 | 42625.7962 | 3112 | 917 | 0.75 | 16.814 | 610 | 1830 | O | 1 | 6 | 9 | 1.1 | 1 | 2 | N |  | DR | 1 | 90 | 22 |  | 0.751 | WV | 1.1 | 2.06 | 3.76 | 4.56 | 872 | 0.78 | 2.02963 | 6 | N | N | K32AA4 | REST | N | N | S | W | 175293 | 42493 | S | K | 59885056 | 42497 | 32430 | 19 | 42440 | K32AA4 | K821 | 40 | 0 | 00000001000000000100000000 | 00 | 350 | SP | 23000 | 01 | 88 | TANY | TANY | OLYMPIC ST | OLYMPIC ST | U.S.A. | U.S.A. | NEW LONDON | B |  | CS TYPE B HRB 45-60 | COLDROLLED | COLDROLLED ANNEALED | COLDROLLED ANNEALED | CR_C ANNEALED UNSLITTED | 667883 | Y | 1 | N | 0 | 29 | POWB | PSKN | 0.71 | 914 | J | 42507 | 2 | 3 | 70622 | 12000 | 00000 | 13000 | 00000 | CM | 220 | SID | K00060407812
1 | 0 | [5 empty] | inspectie kleefmerken 0m---1400m |  | S | K | 60830164 | 2016-06-01 | 201606 | SID | 2016-06-01 | 42625.2365 | 3145 | 1441 | 0.69 | 24.61 | 610 | 1771 | O | 9 | 9 | 9 | 0.7 | 1 | 2 | N |  | DR | 1 | 50 | 24 |  | 0.692 | A1 | 0.7 | 2.05 | 3.61 | 4.4 | 73 | 0.45 | 0 | 9 | N | J | T03A30 | REST | N | N | S | W | 201152 | 42510 | S | K | 60330473 | 42511 | 77476 | 58 | 42258 | T03A30 | T234 | 40 | 0 | 00100000000000000000000000 | 00 | 351 | SP | 2300T | 01 | 76 | DAIMLER SI | DAIMLER SI | DAIMLER SI | WAGON NAGO | DUITSLAND | DUITSLAND | NAGOLD | B |  | DC06+ZE | GALVA COATED | GALVA_ELG | GALVA_ELG CR | GALVA_ELG CR_C | 0118127 | N | 0 | Y | 1 | 994 | PBEK | PBEK | 0.7 | 1415 | J | 42521 | 3 | 3 | 98052 | 10000 | 00000 | 13000 | 00000 | D | 3 | SID | K00060830164
1 | 0 | [5 empty] | Inspectie op kleefmerken | No sticking marks seen on recoiling line | S | K | 60889939 | 2016-06-05 | 201606 | SID | 2016-06-05 | 42625.0596 | 3434 | 1612 | 0.69 | 29.999 | 610 | 1841 | O | 9 | 9 | 9 | 0.7 | 1 | 2 | N |  | DR | 1 | 90 | 22 |  | 0.69 | A1 | 0.7 | 2.02 | 3.57 | 5.88 | 46 | 0.24 | 0 | 9 | N | J | T03A10 | REST | N | N | S | W | 191879 | 42501 | S | K | 60160829 | 42505 | 19172 | 13 | 42472 | T03A10 | T234 | 10 | 0 | 00100000000000000000000000 | 00 | 101 | ABO | 2300T | A1 | 36 | GONVARRI K | GONVARRI K | VW RUSIA | GONVARRI K | G.O.S. | G.O.S. | KALUGA | B | AMFC-UM/01 | DC06+ZE | GALVA COATED | GALVA_ELG | GALVA_ELG CR | GALVA_ELG CR_C | 4500074126 | Y | 2 | Y | 2 | 994 | PBEK | PBEK | 0.7 | 1590 | J | 42525 | 3 | 3 | 10096 | 10000 | 00000 | 10000 | 00000 | D | 3 | SID | K00060889939
1 | 0 | [5 empty] | kleven eerste 1200m skp :rol pakdelen | No remarks about sticking on recoiling line | S | K | 61040337 | 2016-06-09 | 201606 | SID | 2016-06-09 | 42625.308 | 1628 | 1253 | 1.43 | 22.943 | 610 | 1821 | O | 2 | 6 | 9 | 0.8 | 1 | 2 | N |  | DR | 1 | 90 | 22 |  | 1.433 | WV | 0.8 | 1.97 | 3.27 | 2.63 | 832 | -0.07 | 2.70453 | 6 | N | N | K07AA0 | REST | N | N | S | W | 211596 | 42517 | S | K | 60602842 | 42519 | 55958 | 1 | 42499 | K07AA0 | K323 | 40 | 0 | 00000000000000000100000000 | 00 | 350 | SP | 23000 | 01 | 88 | UPTON | UPTON | UPTON | UPTON | U.K. | U.K. | MARKFIELD | B |  | DC01 | COLDROLLED | COLDROLLED ANNEALED | COLDROLLED ANNEALED | CR_C ANNEALED UNSLITTED | 21078 | Y | 1 | N | 0 | 29 | POWB | PSKN | 1.42 | 1250 | J | 42530 | 1 | 2 | 15585 | 12000 | 00000 | 13000 | 00000 | D | 7 | SID | K00061040337
1 | 1 | [5 empty] | zware kleefmerken 2+3 kwart | Sticking marks were seen on recoiling line, but position not clear (no rejection) | S | K | 61138711 | 2016-06-12 | 201606 | SID | 2016-06-12 | 42625.0913 | 3296 | 1504 | 0.68 | 26.52 | 610 | 1796 | O | 9 | 9 | 9 | 0.59 | 1 | 2 | N |  | KL | 1 | 90 | 22 |  | 0.682 | A1 | 0.59 | 2.03 | 3.64 | 5.44 | 698 | 0.89 | 0 | 9 | D | N | K04AA0 | REST | N | N | S | W | 212021 | 42517 | S | K | 60601957 | 42519 | 47167 | 3 | 42480 | K04AA0 | K101 | 40 | 0 | 00000000010000000000000000 | 00 | 350 | SP | 23000 | 02 | 86 | AM DUDE | ATL-LOR | AM DUD ELO | AM DUD ELO | LUXEMBURG | LUXEMBURG | BETTEMBOURG | B | 0420031505/0010 | DC05 | COLDROLLED | COLDROLLED ANNEALED | COLDROLLED ANNEALED | CR_C ANNEALED UNSLITTED | 0420031505 | N | 0 | N | 0 | 999 | POWB | PSKN | 0.68 | 1502 | J | 42532 | 3 | 4 | 23314 | 10000 | 00000 | 10000 | 00000 | D | 4 | SID | K00061138711
1 | 1 | 0 | 1625 |  | m682: WT9 m864: WT5 m1286: WT16 m1583: WT8 |  |  |  | S | K | 61157303 | 2016-06-13 | 201606 | SID | 2016-06-13 | 42625.0201 | 3306 | 1643 | 0.69 | 29.49 | 610 | 1810 | O | 9 | 9 | 9 | 0.7 | 1 | 2 | N |  | DR | 1 | 90 | 22 |  | 0.692 | A1 | 0.7 | 2.05 | 3.56 | 5.26 | 908 | 0.16 | 0 | 9 | N | J | T03A10 | REST | N | N | S | W | 214655 | 42521 | S | K | 60771900 | 42524 | 24365 | 21 | 42529 | T03A10 | T234 | 10 | 0 | 00100000000000000000000000 | 00 | 101 | ABO | 2300T | A1 | 36 | GONVARRI K | GONVARRI K | VW RUSIA | GONVARRI K | G.O.S. | G.O.S. | KALUGA | B | AMFC-UM/01 | DC06+ZE | GALVA COATED | GALVA_ELG | GALVA_ELG CR | GALVA_ELG CR_C | 4500069561 | Y | 2 | Y | 2 | 994 | PBEK | PBEK | 0.7 | 1615 | J | 42533 | 3 | 4 | 24355 | 10000 | 00000 | 10000 | 00000 | D | 3 | SID | K00061157303
1 | 1 |  |  |  | m1627: WT5 m1450: WT5 m1053: WT4 |  |  | Position of the sticker marks not clear because there was no rejection | S | K | 61239245 | 2016-06-15 | 201606 | SID | 2016-06-15 | 42625.6835 | 3430 | 1151 | 0.6 | 18.614 | 610 | 1730 | O | 2 | 6 | 9 | 0.6 | 1 | 2 | N |  | DR | 1 | 90 | 22 |  | 0.601 | A1 | 0.6 | 3.01 | 3.44 | 2.86 | 0 | 0.4 | 2.69617 | 6 | N | N | K07AA0 | REST | J | N | S | W | 718306 | 42479 | S | K | 59885841 | 42497 | 52756 | 3 | 42494 | K07AA0 | K323 | 40 | 0 | 00000000010000000000000000 | 00 | 350 | SP | 23000 | 01 | 78 | ROSSO | ROSSO | ROSSO | ROSSO STEE | TSJECHIE | TSJECHIE | MIROSOV | B |  | DC01 | COLDROLLED | COLDROLLED ANNEALED | COLDROLLED ANNEALED | CR_C ANNEALED UNSLITTED | 216D0057 | Y | 0 | N | 0 | 229 | POWB | PSKN | 0.6 | 1150 | J | 42536 | 2 | 4 | 24458 | 12000 | 00000 | 13000 | 00000 | D | 7 | SID | K00061239245
1 | 0 | [5 empty] | controle op kleefmerken eerste 2700m skp + pakdeling uitvoeren | No sticking marks seen on recoiling line | S | K | 61288829 | 2016-06-17 | 201606 | SID | 2016-06-17 | 42625.0646 | 4952 | 1261 | 0.5 | 24.596 | 508 | 1847 | O | 2 | 6 | 9 | 0.68 | 1 | 2 | N |  | DR | 1 | 90 | 22 |  | 0.502 | WV | 0.68 | 1.99 | 3.42 | 5.67 | 0 | 0.87 | 2.69734 | 6 | N | N | T03AA0 | REST | N | N | S | W | 221111 | 42522 | S | K | 60671187 | 42527 | 79954 | 17 | 42396 | T03AA0 | T234 | 40 | 0 | 00000000010000000000000000 | 00 | 350 | SP | 23000 | 03 | 86 | BOECKER | BOECKER | DRAKA | BOECKER S | DUITSLAND | DUITSLAND | HAGEN | B |  | DC06 | COLDROLLED | COLDROLLED ANNEALED | COLDROLLED ANNEALED | CR_C ANNEALED UNSLITTED | 18686 | Y | 0 | N | 0 | 29 | POWB | PSKN | 0.5 | 1259 | J | 42537 | 3 | 2 | 26373 | 12000 | 00000 | 13000 | 00000 | D | 3 | SID | K00061288829
1 | 1 | 0 | 1112 |  | m272: WT11 m585: WT16 m898: WT16 m1020: WT15 |  | controle op kleefmerken de volledige bobijn plus pakdeling uitvoeren |  | S | K | 61329256 | 2016-06-18 | 201606 | SID | 2016-06-18 | 42625.051 | 1806 | 1673 | 1.25 | 29.718 | 610 | 1802 | O | 2 | 6 | 9 | 0.8 | 1 | 2 | N |  | DR | 1 | 90 | 22 |  | 1.253 | 2A | 0.8 | 2.04 | 3.33 | 3.94 | 0 | 0.01 | 2.67234 | 6 | N | N | K05AA0 | REST | N | N | S | W | 222798 | 42524 | S | K | 60778846 | 42531 | 36578 | 5 | 42451 | K05AA0 | K131 | 40 | 0 | 00000000000000000000000000 | 00 | 350 | SP | 23000 | 01 | 76 | ROSSO | ROSSO | ROSSO | ROSSO STEE | TSJECHIE | TSJECHIE | MIROSOV | B |  | DC04 | COLDROLLED | COLDROLLED ANNEALED | COLDROLLED ANNEALED | CR_C ANNEALED UNSLITTED | 216D0051 | Y | 0 | N | 0 | 229 | POWB | PSKN | 1.25 | 1670 | J | 42538 | 3 | 2 | 26320 | 10000 | 00000 | 10000 | 00000 | D | 5 | SID | K00061329256
1 | 1 | 0 | 961 |  | m930: WT = 12 m520: WT = 9 |  | Inspectie op kleefmerken 2 ° en 3° kwart |  | S | K | 61345760 | 2016-06-18 | 201606 | SID | 2016-06-18 | 42625.5056 | 3288 | 1616 | 0.69 | 28.889 | 610 | 1806 | O | 9 | 9 | 9 | 0.7 | 1 | 2 | N |  | DR | 1 | 90 | 22 |  | 0.693 | A1 | 0.7 | 2.04 | 3.55 | 6.59 | 0 | 0.16 | 0 | 9 | N | J | T03A10 | REST | N | N | S | W | 220749 | 42522 | S | K | 60772215 | 42524 | 19172 | 21 | 42529 | T03A10 | T234 | 10 | 0 | 00100000000000000000000000 | 00 | 101 | ABO | 2300T | A1 | 36 | GONVARRI K | GONVARRI K | VW RUSIA | GONVARRI K | G.O.S. | G.O.S. | KALUGA | B | AMFC-UM/01 | DC06+ZE | GALVA COATED | GALVA_ELG | GALVA_ELG CR | GALVA_ELG CR_C | 4500074126 | Y | 2 | Y | 2 | 994 | PBEK | PBEK | 0.7 | 1590 | J | 42539 | 1 | 3 | 26766 | 10000 | 00000 | 10000 | 00000 | D | 3 | SID | K00061345760
1 | 0 | [5 empty] | Controle op kleefmerken | No remarks about sticking marks on recoiling line | S | K | 61357901 | 2016-06-18 | 201606 | SID | 2016-06-18 | 42625.8918 | 776 | 1117 | 1.51 | 10.241 | 610 | 1362 | O | 4 | 6 | 9 | 1.42 | 1 | 2 | N |  | DR | 1 | 90 | 22 |  | 1.505 | WV | 1.42 | 2.34 | 3.4 | 4.9 | 0 | 0.5 | 1.16569 | 6 | S | N | K78AA0 | REST | N | N | S | W | 221300 | 42522 | S | K | 60814650 | 42531 | 34838 | 11 | 42447 | K78AA0 | KT23 | 40 | 0 | 00000000000000000100000000 | 00 | 350 | SP | 23000 | 01 | 88 | KMC | KMC | KMC | KMC | TURKIJE | TURKIJE | DILISKELESI | B |  | HC380LA | COLDROLLED | COLDROLLED ANNEALED | COLDROLLED ANNEALED | CR_C ANNEALED UNSLITTED | CR-MAY16-S | Y | 0 | N | 0 | 29 | POWB | PSKN | 1.5 | 1115 | J | 42539 | 2 | 4 | 26803 | 12000 | 00000 | 10000 | 00000 | HSLA | 380 | SID | K00061357901
1 | 0 | [5 empty] | rol nog pakdelen wegens kleefmerken volledige rol | No remarks about sticking marks on recoiling line | S | K | 61358230 | 2016-06-19 | 201606 | SID | 2016-06-19 | 42625.0866 | 1811 | 1539 | 1.25 | 27.337 | 610 | 1804 | O | 1 | 6 | 9 | 0.8 | 1 | 2 | N |  | DR | 1 | 90 | 22 |  | 1.249 | WV | 0.8 | 2.05 | 3.48 | 3.22 | 0 | 0.1 | 2.03869 | 6 | N | N | K07AA0 | REST | N | N | S | W | 230581 | 42530 | S | K | 60810335 | 42532 | 41460 | 3 | 42467 | K07AA0 | K323 | 40 | 0 | 00000000000000000000000000 | 00 | 350 | SP | 23000 | 01 | 78 | HOLZRICHT | HOLZRICHT | GROSSHAUS | WESTFRACHT | DUITSLAND | DUITSLAND | ESSEN-ALTENESSE | B |  | DC01-CAT_A | COLDROLLED | COLDROLLED ANNEALED | COLDROLLED ANNEALED | CR_C ANNEALED UNSLITTED | VVF 244922 | Y | 1 | N | 0 | 29 | POWB | PSKN | 1.25 | 1536 | J | 42539 | 3 | 2 | 26838 | 10000 | 00000 | 10000 | 00000 | D | 7 | SID | K00061358230
1 | 0 | [5 empty] | controle op kleefmerken en pakdeling uitvoeren.Rol reeds klantolie aanwezig. | No sticking marks seen on recoiling line | S | K | 61358285 | 2016-06-19 | 201606 | SID | 2016-06-19 | 42625.1029 | 1664 | 1503 | 1.42 | 27.873 | 610 | 1839 | O | 2 | 6 | 9 | 0.8 | 1 | 2 | N |  | DR | 1 | 90 | 22 |  | 1.42 | WV | 0.8 | 2.05 | 3.27 | 3.12 | 0 | -0.04 | 2.68231 | 6 | N | N | K07AA0 | REST | N | N | S | W | 230639 | 42530 | S | K | 60810427 | 42532 | 55958 | 3 | 42499 | K07AA0 | K323 | 40 | 0 | 00000000000000000100000000 | 00 | 350 | SP | 23000 | 01 | 88 | UPTON | UPTON | UPTON | UPTON | U.K. | U.K. | MARKFIELD | B |  | DC01 | COLDROLLED | COLDROLLED ANNEALED | COLDROLLED ANNEALED | CR_C ANNEALED UNSLITTED | 21078 | Y | 1 | N | 0 | 29 | POWB | PSKN | 1.42 | 1500 | J | 42539 | 3 | 2 | 26832 | 10000 | 00000 | 13000 | 00000 | D | 7 | SID | K00061358285
1 | 0 | [5 empty] | controle op kleefmerken en pakdeling uitvoeren.Rol reeds klantolie aanwezig. | No sticking marks seen on recoiling line | S | K | 61358292 | 2016-06-19 | 201606 | SID | 2016-06-19 | 42625.1077 | 1726 | 1503 | 1.42 | 28.922 | 610 | 1869 | O | 2 | 6 | 9 | 0.79 | 1 | 2 | N |  | DR | 1 | 90 | 22 |  | 1.42 | WV | 0.79 | 2.05 | 3.26 | 3.28 | 0 | -0.14 | 2.68335 | 6 | N | N | K07AA0 | REST | N | N | S | W | 230638 | 42530 | S | K | 60810410 | 42532 | 55958 | 3 | 42499 | K07AA0 | K323 | 40 | 0 | 00000000000000000100000000 | 00 | 350 | SP | 23000 | 01 | 88 | UPTON | UPTON | UPTON | UPTON | U.K. | U.K. | MARKFIELD | B |  | DC01 | COLDROLLED | COLDROLLED ANNEALED | COLDROLLED ANNEALED | CR_C ANNEALED UNSLITTED | 21078 | Y | 1 | N | 0 | 29 | POWB | PSKN | 1.42 | 1500 | J | 42539 | 3 | 2 | 26845 | 10000 | 00000 | 13000 | 00000 | D | 7 | SID | K00061358292
1 | 1 | 0 | 1175 |  | m380: WT7 m820: WT8 m1150: WT8 |  | Kans op kleefmerken 1ste 1200M skp (max lijnsnelheid) |  | S | K | 61441985 | 2016-06-22 | 201606 | SID | 2016-06-22 | 42625.0098 | 3382 | 1614 | 0.69 | 29.692 | 610 | 1828 | O | 9 | 9 | 9 | 0.7 | 1 | 2 | N |  | KR | 1 | 90 | 22 |  | 0.693 | A1 | 0.7 | 2.02 | 3.56 | 6.06 | 0 | -0.27 | 0 | 9 | N | J | T03A10 | REST | N | N | S | W | 214684 | 42521 | S | K | 60772192 | 42524 | 19172 | 21 | 42529 | T03A10 | T234 | 10 | 0 | 00100000000000000000000000 | 00 | 101 | ABO | 2300T | A1 | 36 | GONVARRI K | GONVARRI K | VW RUSIA | GONVARRI K | G.O.S. | G.O.S. | KALUGA | B | AMFC-UM/01 | DC06+ZE | GALVA COATED | GALVA_ELG | GALVA_ELG CR | GALVA_ELG CR_C | 4500074126 | Y | 2 | Y | 2 | 994 | PBEK | PBEK | 0.7 | 1590 | J | 42542 | 3 | 1 | 28943 | 10000 | 00000 | 10000 | 00000 | D | 3 | SID | K00061441985
1 | 0 | [5 empty] | kans op kleefmerken 1ste helft skp | No sticking marks seen | S | K | 61442085 | 2016-06-22 | 201606 | SID | 2016-06-22 | 42625.0719 | 3194 | 1563 | 0.67 | 26.095 | 610 | 1752 | O | 9 | 9 | 9 | 0.7 | 1 | 2 | N |  | KR | 1 | 90 | 22 |  | 0.666 | A1 | 0.7 | 2.04 | 3.54 | 5.79 | 0 | -0.17 | 0 | 9 | N | J | T03A10 | REST | N | N | S | W | 220870 | 42522 | S | K | 60772352 | 42524 | 13786 | 14 | 42460 | T03A10 | T234 | 10 | 0 | 00100000000000000000000000 | 00 | 101 | ABO | 2300T | A1 | 36 | AMSSC SK | AMSSC SK | DAIMLER | AMSSC SK | SLOVAKIJE | SLOVAKIJE | SENICA NAD MYJA | B |  | MSCE-EG-E | GALVA COATED | GALVA_ELG | GALVA_ELG CR | GALVA_ELG CR_C | 8010 | N | 0 | N | 0 | 999 | PBEK | PBEK | 0.7 | 1540 | J | 42542 | 3 | 1 | 28950 | 10000 | 00000 | 10000 | 00000 | D | 3 | SID | K00061442085
1 | 1 | 0 | 1017 |  | m651: WT9 m1017: WT7 |  | controle op kleefmerken | Beginning and end position is not certain because there was no rejection (unexposed) | S | K | 61600207 | 2016-06-27 | 201606 | SID | 2016-06-27 | 42625.8881 | 3436 | 1167 | 0.71 | 22.348 | 610 | 1857 | O | 9 | 9 | 9 | 0.99 | 1 | 2 | N |  | DR | 1 | 50 | 24 |  | 0.71 | A1 | 0.99 | 2.06 | 3.64 | 4.48 | 0 | 0.41 | 0 | 9 | N | J | T04A30 | REST | N | N | S | W | 230765 | 42530 | S | K | 61065819 | 42536 | 29229 | 98 | 42450 | T04A30 | T234 | 40 | 0 | 00100000000000000000000000 | 00 | 251 | SP | 2300T | A1 | 76 | THY-BIELEF | GESTAMP | THY-BIELEF | THY-BIELEF | DUITSLAND | DUITSLAND | BRACKWEDE | B |  | CR4-IF-EG-U | GALVA COATED | GALVA_ELG | GALVA_ELG CR | GALVA_ELG CR_C | 5500004017 | Y | 1 | Y | 2 | 994 | PBEK | PBEK | 0.74 | 1150 | J | 42548 | 2 | 2 | 48684 | 12000 | 00000 | 13000 | 00000 | D | 4 | SID | K00061600207

## temp
inspection | sticking | Position marks B | Position marks E | Special case | Measured values | no splitting of coil due to risk of stickermarks when slowing down the line speed (=150) / suspected to have sticker marks (=84)? | Inspection line opdracht | Remarks | NR_RO_SKP | DT_CRE_RO_SKP | MD_RO_SKP | FRM_SKP | DT_RO_SKP | TYD_RO_SKP | LG_RO_SKP | BD_RO_SKP | D_RO_SKP | GW_RO_SKP | DI_INW_RO_SKP | DI_UTW_RO_SKP | TY_WIK_RO_SKP | COD_Q_OL_RO_SKP | TY_OL_RO_SKP | COD_OL_NA_RO_SKP | PCT_LG_RO_SKP | NR_LY_RO_SKP | TY_WLS_RO_SKP | RO_SKP_WLS_OPN | RO_SKP_HR | TY_RO_SKP | NR_HSP_SKP | COD_RUW_OPP_END | COD_RUW_WLS_RO_SKP | TY_WLS_RO_SKP_BS | D_GM_RO_SKP | COD_BND_RO_SKP | PCT_LG_MET_RO_SKP | TRK_MET_IN_SKP | TRK_MET_UIT_SKP | DRK_WLS_MET_SKP | SNL_MET_SKP | BUG_MET_SKP | Q_OL_MET_RO_SKP | TY_OL_BRK_RO_SKP | EMUL_BRK_SKP | WR_VLG_EXT | COD_STL_RO | GR_RT_ON_BS | RO_HERKL_MOE | ROAFK | COD_FRM_GG_WLS_END | COD_NR_RO_WLS_END | NR_RO_WLS_END | DT_CRE_RO_WLS_END | COD_FRM_GG_TD | COD_NR_RO_TD | NR_RO_TD | DT_CRE_RO_TD | NR_BS | NR_PO_BS | DT_CRE_PO | COD_STL_BS | COD_ANL_BS | COD_UTZ_OPP_PP_BS | COD_RUW_OPP_PP_BS | GR_PRI_BS | VNT_FAM_SL_BS | COD_GR_KWL_BS | SP_ABO_BS | RT_WR_WR_AFD_BS | RT_ON_BS | KWL_OPP_ZUV_INW_BS | KRT_NM_KL_BS | KRT_NM_KL_FAC_BS | KRT_NM_BRK_BS | KRT_NM_BST_MAT_BS | KRT_NM_LA_BRK_BS | KRT_NM_LA_LEV_BS | NM_PLA_LEV_BS | NR_GR_HFD_BS_BS | REF_KL_01_BS | NRM_KWL_BS | PROD_GR1_LV4_BS | PROD_GR1_LV3_BS | PROD_GR1_LV2_BS | PROD_GR1_LV1_BS | NR_BS_KL_BS | LAS_BE_OK | Q_MAX_LAS_BE | PREP_LAS_OK | Q_MAX_PREP_LAS | TY_MRK_LAS_PP | NM_WR_PRD_L_KL_RO | NM_WR_PRD_L_KL_BS | D_CBH_BS | BD_CBH_BS | RT_SKP_BS | DT_BH_RO_SKP | PO_RO_SKP | PLG_BH_RO_SKP | NR_PLN_SKP | INST_OK_KW | INST_OK_OWB | INST_OK_SKP | INST_OK_BKD | GR_KWL_MT | NI_STER_KWL_MT | COD_VTW_MAT | ID_EXT_EH_MAT | TY_BKD_ZN | Remark
1 | 0 |  |  |  |  | 84 | BB KLEEFMERKEN |  | 56354443 | 2016-01-04 | 201601 | SID | 2016-01-04 | 42471.4685 | 1474 | 1857 | 0.74 | 15.943 | 610 | 1327 | O | 9 | 9 | 9 | 0.69 | 1 | 2 | N |  | DR | 1 | 90 | 22 |  | 0.741 | A1 | 0.7 | 2.04 | 3.57 | 7.45 | 913 | -0.19 | 0 | 9 | N |  | T02A12 | REST | N | N | S | W | 411948 | 2015-10-09 | S | K | 54101450 | 2015-10-16 | 62775 | 84 | 2015-09-04 | T02A12 | T221 | 10 | 0 | 00100000000000000000000000 | 00 | 101 | ABO | 2300T | A1 | 36 | VW WOLFSBG | VW WOLFSBG | VW HANNOV | SMH | DUITSLAND | DUITSLAND | SEELZE(SMH-VW) | B |  | DC07+ZE | GALVA COATED | GALVA_ELG | GALVA_ELG CR | GALVA_ELG CR_C | 0,75 X 183 | Y | 1 | Y | 3 | 994 | PBEK | PBEK | 0.75 | 1835 | J | 2016-01-04 | 1 | 3 | 89669 | 10000 | 00000 | 10000 | 00000 | D | 2 | SID | K00056354443
1 | 1 | 728 | 812 |  | WT 9,98 | 84 | Geen opm |  | 56365461 | 2016-01-05 | 201601 | SID | 2016-01-05 | 42471.5347 | 812 | 1579 | 1.47 | 14.806 | 610 | 1375 | O | 8 | 6 | 9 | 0.69 | 1 | 2 | N |  | KL | 1 | 90 | 22 |  | 1.471 | 13 | 0.71 | 2.04 | 2.99 | 3.7 | 790 | -0.23 | 1.582 | 6 | N |  | K04AA1 | REST | N | N | S | W | 521298 | 2015-12-23 | S | K | 56077137 | 2015-12-29 | 95704 | 1 | 2015-12-16 | K04AA1 | K101 | 40 | 0 | 00000000000000000000000000 | 00 | 250 | SP | 23000 | 01 | 65 | KERMI | KERMI | KERMI | DONAUHAFEN | DUITSLAND | DUITSLAND | DEGGENDORF | B | B201500419/001 | DC05MOD | COLDROLLED | COLDROLLED ANNEALED | COLDROLLED ANNEALED | CR_C ANNEALED UNSLITTED | B201500419 | N | 0 | N | 0 | 999 | POWB | PSKN | 1.47 | 1576 | J | 2016-01-05 | 1 | 3 | 89754 | 10000 | 00000 | 10000 | 00000 | D | 4 | SID | K00056365461
1 | 1 | 0 | 774 |  | WT 12 | 84 | Geen opm |  | 56365478 | 2016-01-05 | 201601 | SID | 2016-01-05 | 42471.5373 | 774 | 1579 | 1.47 | 14.116 | 610 | 1349 | O | 8 | 6 | 9 | 0.69 | 1 | 2 | N |  | KL | 1 | 90 | 22 |  | 1.471 | 13 | 0.7 | 2.04 | 3 | 3.63 | 687 | -0.24 | 1.604 | 6 | N |  | K04AA1 | REST | N | N | S | W | 521298 | 2015-12-23 | S | K | 56077137 | 2015-12-29 | 95704 | 1 | 2015-12-16 | K04AA1 | K101 | 40 | 0 | 00000000000000000000000000 | 00 | 250 | SP | 23000 | 01 | 65 | KERMI | KERMI | KERMI | DONAUHAFEN | DUITSLAND | DUITSLAND | DEGGENDORF | B | B201500419/001 | DC05MOD | COLDROLLED | COLDROLLED ANNEALED | COLDROLLED ANNEALED | CR_C ANNEALED UNSLITTED | B201500419 | N | 0 | N | 0 | 999 | POWB | PSKN | 1.47 | 1576 | J | 2016-01-05 | 1 | 3 | 89754 | 10000 | 00000 | 10000 | 00000 | D | 4 | SID | K00056365478
1 | 0 |  |  |  |  | 84 | PAKDELING UITVOEREN |  | 56365782 | 2016-01-06 | 201601 | SID | 2016-01-06 | 42471.0423 | 2806 | 952 | 0.9 | 18.916 | 610 | 1894 | O | 1 | 6 | 9 | 0.6 | 1 | 2 | N |  | DR | 1 | 90 | 22 |  | 0.902 | WV | 0.59 | 2.05 | 3.68 | 2.99 | 952 | 0.34 | 2.016 | 6 | N |  | K04AA0 | REST | N | N | S | W | 522912 | 2015-12-26 | S | K | 55748658 | 2015-12-28 | 82651 | 1 | 2015-11-17 | K04AA0 | K101 | 40 | 0 | 00000000000000000100000000 | 00 | 350 | SP | 23000 | 01 | 86 | AMSSC WORS | AAP UK | AMSSC WORS | AMSSC WORS | U.K. | U.K. | WORSLEY, MANCHE | B | 055011/001 - | DC05 | COLDROLLED | COLDROLLED ANNEALED | COLDROLLED ANNEALED | CR_C ANNEALED UNSLITTED | 055011 | Y | 1 | N | 0 | 29 | POWB | PSKN | 0.9 | 950 | J | 2016-01-05 | 3 | 1 | 89737 | 12000 | 00000 | 10000 | 00000 | D | 4 | SID | K00056365782 |  | HB opdracht en resultaat OWB niet expliciet terug te vinden
1 | 0 |  |  |  |  | 84 |  |  | 56782721 | 2016-01-18 | 201601 | SID | 2016-01-18 | 42471.629 | 17 | 1682 | 0.83 | 0.187 | 610 | 625 | O | 9 | 9 | 9 | 0.69 | 1 | 2 | N |  | SC | 1 | 90 | 22 |  | 0.844 | A1 | 0.73 | 2.05 | 3.18 | 3.94 | 36 | -0.56 | 0 | 9 | N |  | T03A10 | REST | N | J | S | W | 533533 | 2016-01-03 | S | K | 56293638 | 2016-01-08 | 96926 | 1 | 2015-12-18 | T03A10 | T234 | 20 | 0 | 00000000000000000100000000 | 00 | 151 | ABO | 2300T | 01 | 46 | AM SG | AM SG | VW FAW | X-MILL | CHINA | CHINA | DALIAN CITY | B |  | DC06+ZE | GALVA COATED | GALVA_ELG | GALVA_ELG CR | GALVA_ELG CR_C | 15FAW-VW31 | N | 0 | Y | 3 | 994 | PBEK | PBEK | 0.85 | 1660 | J | 2016-01-18 | 2 | 1 | 20627 | 10000 | 00000 | 10000 | 00000 | D | 3 | SID | K00056782721
1 | 1 | 5 | 679 |  | WT 3 | 84 | INSPECTIE OP KLEEFMERKEN 1STE 1300M SKP. |  | 56782738 | 2016-01-18 | 201601 | SID | 2016-01-18 | 42471.6326 | 2697 | 1682 | 0.83 | 29.824 | 610 | 1800 | O | 9 | 9 | 9 | 0.69 | 1 | 2 | N |  | DR | 1 | 90 | 22 |  | 0.837 | A1 | 0.69 | 2.04 | 3.58 | 6.85 | 50 | -0.38 | 0 | 9 | N |  | T03A10 | REST | N | N | S | W | 533533 | 2016-01-03 | S | K | 56293638 | 2016-01-08 | 96926 | 1 | 2015-12-18 | T03A10 | T234 | 20 | 0 | 00000000000000000100000000 | 00 | 151 | ABO | 2300T | 01 | 46 | AM SG | AM SG | VW FAW | X-MILL | CHINA | CHINA | DALIAN CITY | B |  | DC06+ZE | GALVA COATED | GALVA_ELG | GALVA_ELG CR | GALVA_ELG CR_C | 15FAW-VW31 | N | 0 | Y | 3 | 994 | PBEK | PBEK | 0.85 | 1660 | J | 2016-01-18 | 2 | 1 | 20627 | 10000 | 00000 | 10000 | 00000 | D | 3 | SID | K00056782738
1 | 0 |  |  |  |  | 84 |  |  | 56782745 | 2016-01-18 | 201601 | SID | 2016-01-18 | 42471.6353 | 20 | 1681 | 0.83 | 0.22 | 610 | 627 | O | 9 | 9 | 9 | 0.69 | 1 | 2 | N |  | SC | 1 | 90 | 22 |  | 0.813 | A1 | 0.72 | 2.04 | 3.21 | 3.8 | 37 | -0.55 | 0 | 9 | N |  | T03A10 | REST | N | J | S | W | 533532 | 2016-01-03 | S | K | 56293621 | 2016-01-08 | 96926 | 1 | 2015-12-18 | T03A10 | T234 | 20 | 0 | 00000000000000000100000000 | 00 | 151 | ABO | 2300T | 01 | 46 | AM SG | AM SG | VW FAW | X-MILL | CHINA | CHINA | DALIAN CITY | B |  | DC06+ZE | GALVA COATED | GALVA_ELG | GALVA_ELG CR | GALVA_ELG CR_C | 15FAW-VW31 | N | 0 | Y | 3 | 994 | PBEK | PBEK | 0.85 | 1660 | J | 2016-01-18 | 2 | 1 | 20626 | 10000 | 00000 | 10000 | 00000 | D | 3 | SID | K00056782745
1 | 0 |  |  |  |  | 84 | INSPECTIE OP KLEEFMERKEN 1STE +/- 1600M SKP |  | 56782752 | 2016-01-18 | 201601 | SID | 2016-01-18 | 42471.6393 | 2691 | 1681 | 0.83 | 29.75 | 610 | 1798 | O | 9 | 9 | 9 | 0.69 | 1 | 2 | N |  | DR | 1 | 90 | 22 |  | 0.837 | A1 | 0.69 | 2.04 | 3.59 | 6.97 | 14 | -0.37 | 0 | 9 | N |  | T03A10 | REST | N | N | S | W | 533532 | 2016-01-03 | S | K | 56293621 | 2016-01-08 | 96926 | 1 | 2015-12-18 | T03A10 | T234 | 20 | 0 | 00000000000000000100000000 | 00 | 151 | ABO | 2300T | 01 | 46 | AM SG | AM SG | VW FAW | X-MILL | CHINA | CHINA | DALIAN CITY | B |  | DC06+ZE | GALVA COATED | GALVA_ELG | GALVA_ELG CR | GALVA_ELG CR_C | 15FAW-VW31 | N | 0 | Y | 3 | 994 | PBEK | PBEK | 0.85 | 1660 | J | 2016-01-18 | 2 | 1 | 20626 | 10000 | 00000 | 10000 | 00000 | D | 3 | SID | K00056782752
1 | 0 |  |  |  |  | 84 | Geen opm |  | 56855234 | 2016-01-22 | 201601 | SID | 2016-01-22 | 42471.8482 | 800 | 1384 | 2.73 | 23.641 | 610 | 1773 | O | 9 | 9 | 9 | 0.4 | 1 | 2 | N |  | KR | 1 | 80 | 29 |  | 2.73 | WV | 0.42 | 1.32 | 1.84 | 3.46 | 524 | -0.18 | 0 | 9 | D | N | K04AA7 | REST | N | N | S | W | 531823 | 2016-01-01 | S | K | 56192371 | 2016-01-03 | 81607 | 15 | 2015-11-13 | K04AA7 | K171 | 40 | 0 | 00000000010000000000000000 | 00 | 250 | SP | 27800 | 05 | 68 | KALDEWEI | KALDEWEI | KALDEWEI | KALDEWEI | DUITSLAND | DUITSLAND | AHLEN I W | B | 100 | DC04EK-S | COLDROLLED | COLDROLLED ANNEALED | COLDROLLED ANNEALED | CR_S ANNEALED UNSLITTED | 4500129954 | Y | 0 | N | 0 | 229 | PKNB | PKNB | 2.9 | 1380 | J | 2016-01-22 | 2 | 3 | 17037 | 10000 | 10000 | 10000 | 00000 | E | 4 | SID | K00056855234 |  | HB opdracht en resultaat OWB niet expliciet terug te vinden
1 | 0 |  |  |  |  | 84 | ZWAAR KANTKLEVEN BEGIN BAND + KANS OP KLEEFMERKEN OP EERSTE 1000 M |  | 57213190 | 2016-02-03 | 201602 | SID | 2016-02-03 | 42471.0666 | 2579 | 1363 | 0.7 | 19.325 | 610 | 1634 | O | 2 | 1 | 9 | 1 | 1 | 2 | N |  | DR | 1 | 50 | 24 |  | 0.7 | WV | 1 | 2.06 | 3.65 | 8.44 | 865 | 0.4 | 2.456 | 1 | S |  | K66AA1 | REST | N | N | S | W | 22944 | 2016-01-18 | S | K | 56639221 | 2016-01-21 | 85126 | 31 | 2016-01-05 | K66AA1 | KN22 | 40 | 0 | 00100000010000000000000000 | 00 | 350 | SP | 23000 | A1 | 78 | AM AUTO | AM AUTO | HUHN | SAR | DUITSLAND | DUITSLAND | NEUWIED | B |  | HC260LA | COLDROLLED | COLDROLLED ANNEALED | COLDROLLED ANNEALED | CR_C ANNEALED UNSLITTED | 13368 | N | 0 | N | 0 | 999 | POWB | PSKN | 0.7 | 1350 | J | 2016-02-02 | 3 | 1 | 44465 | 10000 | 00000 | 10000 | 00000 | HSLA | 260 | SID | K00057213190
1 | 0 |  |  |  |  | 84 |  |  | 57213220 | 2016-02-03 | 201602 | SID | 2016-02-03 | 42471.0782 | 67 | 1356 | 0.72 | 0.515 | 610 | 656 | O | 9 | 9 | 9 | 1 | 1 | 2 | N |  | SC | 1 | 50 | 24 |  | 0.721 | A2 | 1.01 | 1.85 | 5.06 | 4.02 | 42 | 0.09 | 0 | 9 | N |  | T04AA0 | REST | N | J | S | W | 21875 | 2016-01-16 | S | K | 56639207 | 2016-01-21 | 97835 | 63 | 2016-01-08 | T04AA0 | T234 | 40 | 0 | 00100000010000000000000000 | 00 | 350 | SP | 23000 | A2 | 76 | AM LIEGE | AM LIEGE | TOWER, ART | AM MARCHIN | BELGIE | BELGIE | MARCHIN | B | 0752247500 | ARCELORMITTAL 05 | COLDROLLED | COLDROLLED ANNEALED | COLDROLLED ANNEALED | CR_C ANNEALED UNSLITTED | 5000117313 | N | 0 | N | 0 | 999 | PSKN | PSKN | 0.68 | 1343 | J | 2016-02-02 | 3 | 1 | 44498 | 12000 | 00000 | 13000 | 00000 | D | 4 | SID | K00057213220
1 | 0 |  |  |  |  | 84 |  |  | 57213237 | 2016-02-03 | 201602 | SID | 2016-02-03 | 42471.0797 | 29 | 1356 | 0.67 | 0.21 | 610 | 630 | O | 9 | 9 | 9 | 1 | 1 | 2 | N |  | SC | 1 | 50 | 24 |  | 0.678 | A2 | 1 | 2.06 | 5.16 | 3.94 | 40 | 0.03 | 0 | 9 | N |  | T04AA0 | REST | N | J | S | W | 21875 | 2016-01-16 | S | K | 56639207 | 2016-01-21 | 97835 | 63 | 2016-01-08 | T04AA0 | T234 | 40 | 0 | 00100000010000000000000000 | 00 | 350 | SP | 23000 | A2 | 76 | AM LIEGE | AM LIEGE | TOWER, ART | AM MARCHIN | BELGIE | BELGIE | MARCHIN | B | 0752247500 | ARCELORMITTAL 05 | COLDROLLED | COLDROLLED ANNEALED | COLDROLLED ANNEALED | CR_C ANNEALED UNSLITTED | 5000117313 | N | 0 | N | 0 | 999 | PSKN | PSKN | 0.68 | 1343 | J | 2016-02-02 | 3 | 1 | 44498 | 12000 | 00000 | 13000 | 00000 | D | 4 | SID | K00057213237
1 | 0 |  |  |  |  | 84 | KANS OP KLEEFMERKEN |  | 57213244 | 2016-02-03 | 201602 | SID | 2016-02-03 | 42471.0837 | 3466 | 1356 | 0.67 | 25.045 | 610 | 1831 | O | 9 | 9 | 9 | 1 | 1 | 2 | N |  | DR | 1 | 50 | 24 |  | 0.678 | A2 | 0.99 | 2.06 | 3.68 | 6.98 | 80 | 0.34 | 0 | 9 | N |  | T04AA0 | REST | N | N | S | W | 21875 | 2016-01-16 | S | K | 56639207 | 2016-01-21 | 97835 | 63 | 2016-01-08 | T04AA0 | T234 | 40 | 0 | 00100000010000000000000000 | 00 | 350 | SP | 23000 | A2 | 76 | AM LIEGE | AM LIEGE | TOWER, ART | AM MARCHIN | BELGIE | BELGIE | MARCHIN | B | 0752247500 | ARCELORMITTAL 05 | COLDROLLED | COLDROLLED ANNEALED | COLDROLLED ANNEALED | CR_C ANNEALED UNSLITTED | 5000117313 | N | 0 | N | 0 | 999 | POWB | PSKN | 0.68 | 1343 | J | 2016-02-02 | 3 | 1 | 44498 | 12000 | 00000 | 13000 | 00000 | D | 4 | SID | K00057213244 |  | HB opdracht en resultaat OWB niet expliciet terug te vinden
1 | 0 |  |  |  |  | 84 |  |  | 57244664 | 2016-02-04 | 201602 | SID | 2016-02-04 | 42471.648 | 16 | 1567 | 0.69 | 0.136 | 610 | 621 | O | 9 | 9 | 9 | 0.69 | 1 | 2 | N |  | SC | 1 | 90 | 22 |  | 0.69 | A1 | 0.81 | 1.7 | 3.26 | 3.57 | 32 | -0.03 | 0 | 9 | N |  | T03A10 | REST | N | J | S | W | 21892 | 2016-01-16 | S | K | 56606090 | 2016-01-19 | 60739 | 98 | 2015-10-20 | T03A10 | T234 | 10 | 0 | 00100000000000000000000000 | 00 | 101 | ABO | 2300T | A1 | 36 | AMSSC SK | AMSSC SK | DAIMLER | AMSSC SK | SLOVAKIJE | SLOVAKIJE | SENICA NAD MYJA | B |  | MSCE-EG-E | GALVA COATED | GALVA_ELG | GALVA_ELG CR | GALVA_ELG CR_C | 9844 | N | 0 | N | 0 | 999 | PBEK | PBEK | 0.7 | 1545 | J | 2016-02-04 | 2 | 2 | 45628 | 10000 | 00000 | 10000 | 00000 | D | 3 | SID | K00057244664
1 | 0 |  |  |  |  | 84 |  |  | 57244671 | 2016-02-04 | 201602 | SID | 2016-02-04 | 42471.6494 | 20 | 1567 | 0.69 | 0.17 | 610 | 624 | O | 9 | 9 | 9 | 0.69 | 1 | 2 | N |  | SC | 1 | 90 | 22 |  | 0.691 | A1 | 0.68 | 2.03 | 3.38 | 3.15 | 35 | -0.02 | 0 | 9 | N |  | T03A10 | REST | N | J | S | W | 21892 | 2016-01-16 | S | K | 56606090 | 2016-01-19 | 60739 | 98 | 2015-10-20 | T03A10 | T234 | 10 | 0 | 00100000000000000000000000 | 00 | 101 | ABO | 2300T | A1 | 36 | AMSSC SK | AMSSC SK | DAIMLER | AMSSC SK | SLOVAKIJE | SLOVAKIJE | SENICA NAD MYJA | B |  | MSCE-EG-E | GALVA COATED | GALVA_ELG | GALVA_ELG CR | GALVA_ELG CR_C | 9844 | N | 0 | N | 0 | 999 | PBEK | PBEK | 0.7 | 1545 | J | 2016-02-04 | 2 | 2 | 45628 | 10000 | 00000 | 10000 | 00000 | D | 3 | SID | K00057244671
1 | 1 | 0 | 195 |  |  | 84 | CONTROLE OP KLEEFMERKEN EERSTE 2500M; KANTUITSCHEURING OPGEMERKT BIJ AFVOEREN. |  | 57244688 | 2016-02-04 | 201602 | SID | 2016-02-04 | 42471.6554 | 3256 | 1567 | 0.68 | 27.566 | 610 | 1797 | O | 9 | 9 | 9 | 0.69 | 1 | 2 | N |  | DR | 1 | 90 | 22 |  | 0.688 | A1 | 0.69 | 2.03 | 3.59 | 6.64 | 70 | -0.02 | 0 | 9 | N |  | T03A10 | REST | N | N | S | W | 21892 | 2016-01-16 | S | K | 56606090 | 2016-01-19 | 60739 | 98 | 2015-10-20 | T03A10 | T234 | 10 | 0 | 00100000000000000000000000 | 00 | 101 | ABO | 2300T | A1 | 36 | AMSSC SK | AMSSC SK | DAIMLER | AMSSC SK | SLOVAKIJE | SLOVAKIJE | SENICA NAD MYJA | B |  | MSCE-EG-E | GALVA COATED | GALVA_ELG | GALVA_ELG CR | GALVA_ELG CR_C | 9844 | N | 0 | N | 0 | 999 | PBEK | PBEK | 0.7 | 1545 | J | 2016-02-04 | 2 | 2 | 45628 | 10000 | 00000 | 10000 | 00000 | D | 3 | SID | K00057244688
2 | 1 | 0 | 221 |  |  | 84 | 2 DETECTIES SIAS VAN KLEEFMERKEN OP SP-ZIJDE (ZIE PK 162 NA 480 EN 730M) => EERSTE 1000M INSP VOOR P |  | 57244725 | 2016-02-04 | 201602 | SID | 2016-02-04 | 42471.6757 | 3182 | 1561 | 0.66 | 25.64 | 610 | 1749 | O | 9 | 9 | 9 | 0.69 | 1 | 2 | N |  | KR | 1 | 90 | 22 |  | 0.664 | A1 | 0.69 | 2.04 | 3.56 | 6.86 | 75 | 0.27 | 0 | 9 | N | J | T03A10 | REST | N | N | S | W | 20700 | 2016-01-14 | S | K | 56529108 | 2016-01-16 | 10494 | 82 | 2015-10-20 | T03A10 | T234 | 10 | 0 | 00100000000000000000000000 | 00 | 101 | ABO | 2300T | A1 | 36 | AMSSC SK | AMSSC SK | DAIMLER | AMSSC SK | SLOVAKIJE | SLOVAKIJE | SENICA NAD MYJA | B |  | MSCE-EG-E | GALVA COATED | GALVA_ELG | GALVA_ELG CR | GALVA_ELG CR_C | 8010 | N | 0 | N | 0 | 999 | PBEK | PBEK | 0.7 | 1540 | J | 2016-02-04 | 2 | 2 | 44579 | 10000 | 00000 | 10000 | 00000 | D | 3 | SID | K00057244725
1 | 0 |  |  |  |  | 84 |  |  | 57347428 | 2016-02-06 | 201602 | SID | 2016-02-06 | 42471.8134 | 38 | 1523 | 0.59 | 0.272 | 610 | 633 | O | 9 | 9 | 9 | 0.6 | 1 | 2 | N |  | SC | 1 | 90 | 22 |  | 0.598 | A1 | 0.56 | 2.03 | 4.79 | 4.22 | 43 | -0.45 | 0 | 9 | N |  | K07A30 | REST | N | J | S | W | 32224 | 2016-01-23 | S | K | 56859481 | 2016-01-30 | 4169 | 1 | 2016-01-15 | K07A30 | K323 | 40 | 0 | 00000000000000000000000000 | 00 | 351 | SP | 2300T | 02 | 88 | FORMING AG | FORMING AG | FORMING AG | FORMING AG | ZWITSERL. | ZWITSERL. | MOEHLIN | B | BS-160009/001 | DC01+ZE | GALVA COATED | GALVA_ELG | GALVA_ELG CR | GALVA_ELG CR_C | BS-160009 | Y | 1 | N | 0 | 999 | PBEK | PBEK | 0.6 | 1520 | J | 2016-02-06 | 2 | 2 | 48212 | 10000 | 00000 | 10000 | 00000 | D | 7 | SID | K00057347428
1 | 0 |  |  |  |  | 84 | CONTROLE OP KLEEFMERKEN EERSTE 2000 METER SKP |  | 57347435 | 2016-02-06 | 201602 | SID | 2016-02-06 | 42471.8186 | 3418 | 1523 | 0.59 | 24.48 | 610 | 1721 | O | 9 | 9 | 9 | 0.6 | 1 | 2 | N |  | DR | 1 | 90 | 22 |  | 0.599 | A1 | 0.6 | 2.02 | 3.5 | 5.91 | 70 | 0.46 | 0 | 9 | N |  | K07A30 | REST | N | N | S | W | 32224 | 2016-01-23 | S | K | 56859481 | 2016-01-30 | 4169 | 1 | 2016-01-15 | K07A30 | K323 | 40 | 0 | 00000000000000000000000000 | 00 | 351 | SP | 2300T | 02 | 88 | FORMING AG | FORMING AG | FORMING AG | FORMING AG | ZWITSERL. | ZWITSERL. | MOEHLIN | B | BS-160009/001 | DC01+ZE | GALVA COATED | GALVA_ELG | GALVA_ELG CR | GALVA_ELG CR_C | BS-160009 | Y | 1 | N | 0 | 999 | PBEK | PBEK | 0.6 | 1520 | J | 2016-02-06 | 2 | 2 | 48212 | 10000 | 00000 | 10000 | 00000 | D | 7 | SID | K00057347435 |  | HB opdracht en resultaat OWB niet expliciet terug te vinden
1 | 0 |  |  |  |  | 84 | CONTROLE OP KLEEFMERKEN EINDE BAND |  | 57456557 | 2016-02-10 | 201602 | SID | 2016-02-10 | 42471.6741 | 3357 | 1596 | 0.69 | 29.037 | 610 | 1822 | O | 9 | 9 | 9 | 0.4 | 1 | 2 | N |  | DR | 1 | 90 | 22 |  | 0.69 | A1 | 0.4 | 2.03 | 3.59 | 3.98 | 889 | -0.35 | 0 | 9 | N |  | T02A10 | REST | N | N | S | W | 40860 | 2016-01-27 | S | K | 56833885 | 2016-01-29 | 46864 | 7 | 2015-07-16 | T02A10 | T221 | 10 | 0 | 00100000000000000000000000 | 00 | 101 | ABO | 2300T | A1 | 36 | MAGNA ALBE | MAGNA ALBE | MAGNA ALBE | JERICH AUS | OOSTENRIJK | OOSTENRIJK | GLEISDORF | B |  | DC07+ZE | GALVA COATED | GALVA_ELG | GALVA_ELG CR | GALVA_ELG CR_C | 5500000370 | N | 0 | Y | 3 | 994 | PBEK | PBEK | 0.7 | 1576 | J | 2016-02-10 | 2 | 1 | 50700 | 10000 | 00000 | 10000 | 00000 | D | 2 | SID | K00057456557
1 | 0 |  |  |  |  | 84 |  |  | 57515735 | 2016-02-12 | 201602 | SID | 2016-02-12 | 42471.2476 | 17 | 1151 | 0.49 | 0.076 | 610 | 619 | O | 2 | 2 | 9 | 0.69 | 1 | 2 | N |  | SC | 1 | 90 | 22 |  | 0.493 | WV | 1.04 | 2.1 | 4.66 | 1.82 | 37 | 0 | 1.968 | 2 | N |  | K05AA5 | REST | N | J | S | W | 51008 | 2016-02-03 | S | K | 57069685 | 2016-02-05 | 63792 | 22 | 2016-02-04 | K05AA5 | K131 | 40 | 0 | 00100000010000000000000000 | 00 | 350 | SP | 23000 | 01 | 76 | SNOP SA | SNOP VILLE | SNOP GACE | SNOP GACE | FRANKRIJK | FRANKRIJK | GACé | B |  | XES | COLDROLLED | COLDROLLED ANNEALED | COLDROLLED ANNEALED | CR_C ANNEALED UNSLITTED | 5500043378 | N | 0 | N | 0 | 999 | PSKN | PSKN | 0.5 | 1150 | J | 2016-02-12 | 1 | 2 | 56024 | 12000 | 00000 | 13000 | 00000 | D | 5 | SID | K00057515735
1 | 0 |  |  |  |  | 84 | CONTROLE OP KLEEFMERKEN EERSTE 3500M, PAKDELING NOG UIT TE VOEREN. |  | 57515742 | 2016-02-12 | 201602 | SID | 2016-02-12 | 42471.2525 | 4981 | 1151 | 0.5 | 22.552 | 610 | 1884 | O | 2 | 2 | 9 | 0.69 | 1 | 2 | N |  | DR | 1 | 90 | 22 |  | 0.501 | WV | 0.69 | 1.94 | 3.53 | 3.31 | 100 | -0.13 | 2.702 | 2 | N |  | K05AA5 | REST | N | N | S | W | 51008 | 2016-02-03 | S | K | 57069685 | 2016-02-05 | 63792 | 22 | 2016-02-04 | K05AA5 | K131 | 40 | 0 | 00100000010000000000000000 | 00 | 350 | SP | 23000 | 01 | 76 | SNOP SA | SNOP VILLE | SNOP GACE | SNOP GACE | FRANKRIJK | FRANKRIJK | GACé | B |  | XES | COLDROLLED | COLDROLLED ANNEALED | COLDROLLED ANNEALED | CR_C ANNEALED UNSLITTED | 5500043378 | N | 0 | N | 0 | 999 | POWB | PSKN | 0.5 | 1150 | J | 2016-02-12 | 1 | 2 | 56024 | 12000 | 00000 | 13000 | 00000 | D | 5 | SID | K00057515742
1 | 0 |  |  |  |  | 84 |  |  | 57548645 | 2016-02-13 | 201602 | SID | 2016-02-13 | 42471.377 | 25 | 1688 | 0.68 | 0.228 | 610 | 628 | O | 9 | 9 | 9 | 0.69 | 1 | 2 | N |  | SC | 1 | 90 | 22 |  | 0.688 | A1 | 0.7 | 2.03 | 3.29 | 2.89 | 39 | -0.2 | 0 | 9 | N |  | T03A10 | REST | N | J | S | W | 34300 | 2016-01-26 | S | K | 56903371 | 2016-01-31 | 24550 | 42 | 2015-06-08 | T03A10 | T234 | 10 | 0 | 00100000000000000000000000 | 00 | 51 | ABO | 2300T | A1 | 36 | SKODA | SKODA | SKODA | PREYMESSER | TSJECHIE | TSJECHIE | MLADA BOLESLAV | B |  | DC06+ZE | GALVA COATED | GALVA_ELG | GALVA_ELG CR | GALVA_ELG CR_C | 12183634 | N | 0 | Y | 2 | 994 | PBEK | PBEK | 0.7 | 1670 | J | 2016-02-13 | 1 | 2 | 58665 | 10000 | 00000 | 10000 | 00000 | D | 3 | SID | K00057548645
1 | 0 |  |  |  |  | 84 |  |  | 57548652 | 2016-02-13 | 201602 | SID | 2016-02-13 | 42471.3936 | 58 | 1688 | 0.68 | 0.53 | 610 | 650 | O | 9 | 9 | 9 | 0.69 | 1 | 2 | N |  | SC | 1 | 90 | 22 |  | 0.689 | A1 | 0.71 | 2.04 | 3.6 | 2.5 | 44 | -0.21 | 0 | 9 | N |  | T03A10 | REST | N | J | S | W | 34300 | 2016-01-26 | S | K | 56903371 | 2016-01-31 | 24550 | 42 | 2015-06-08 | T03A10 | T234 | 10 | 0 | 00100000000000000000000000 | 00 | 51 | ABO | 2300T | A1 | 36 | SKODA | SKODA | SKODA | PREYMESSER | TSJECHIE | TSJECHIE | MLADA BOLESLAV | B |  | DC06+ZE | GALVA COATED | GALVA_ELG | GALVA_ELG CR | GALVA_ELG CR_C | 12183634 | N | 0 | Y | 2 | 994 | PBEK | PBEK | 0.7 | 1670 | J | 2016-02-13 | 1 | 2 | 58665 | 10000 | 00000 | 10000 | 00000 | D | 3 | SID | K00057548652
1 | 0 |  |  |  |  | 84 |  |  | 57548669 | 2016-02-13 | 201602 | SID | 2016-02-13 | 42471.4093 | 17 | 1688 | 0.68 | 0.155 | 610 | 622 | O | 9 | 9 | 9 | 0.69 | 1 | 2 | N |  | SC | 1 | 90 | 22 |  | 0.687 | A1 | 0.82 | 2.07 | 3.21 | 2.42 | 37 | -0.24 | 0 | 9 | N |  | T03A10 | REST | N | J | S | W | 34300 | 2016-01-26 | S | K | 56903371 | 2016-01-31 | 24550 | 42 | 2015-06-08 | T03A10 | T234 | 10 | 0 | 00100000000000000000000000 | 00 | 51 | ABO | 2300T | A1 | 36 | SKODA | SKODA | SKODA | PREYMESSER | TSJECHIE | TSJECHIE | MLADA BOLESLAV | B |  | DC06+ZE | GALVA COATED | GALVA_ELG | GALVA_ELG CR | GALVA_ELG CR_C | 12183634 | N | 0 | Y | 2 | 994 | PBEK | PBEK | 0.7 | 1670 | J | 2016-02-13 | 1 | 2 | 58665 | 10000 | 00000 | 10000 | 00000 | D | 3 | SID | K00057548669
1 | 0 |  |  |  |  | 84 |  |  | 57548676 | 2016-02-13 | 201602 | SID | 2016-02-13 | 42471.4108 | 20 | 1688 | 0.69 | 0.183 | 610 | 624 | O | 9 | 9 | 9 | 0.69 | 1 | 2 | N |  | SC | 1 | 90 | 22 |  | 0.69 | A1 | 0.66 | 1.71 | 3.33 | 2.38 | 38 | -0.38 | 0 | 9 | N |  | T03A10 | REST | N | J | S | W | 34300 | 2016-01-26 | S | K | 56903371 | 2016-01-31 | 24550 | 42 | 2015-06-08 | T03A10 | T234 | 10 | 0 | 00100000000000000000000000 | 00 | 51 | ABO | 2300T | A1 | 36 | SKODA | SKODA | SKODA | PREYMESSER | TSJECHIE | TSJECHIE | MLADA BOLESLAV | B |  | DC06+ZE | GALVA COATED | GALVA_ELG | GALVA_ELG CR | GALVA_ELG CR_C | 12183634 | N | 0 | Y | 2 | 994 | PBEK | PBEK | 0.7 | 1670 | J | 2016-02-13 | 1 | 2 | 58665 | 10000 | 00000 | 10000 | 00000 | D | 3 | SID | K00057548676
1 | 0 |  |  |  |  | 84 | CONTROLE OP KLEEFMERKEN |  | 57548683 | 2016-02-13 | 201602 | SID | 2016-02-13 | 42471.4314 | 3168 | 1688 | 0.69 | 28.947 | 610 | 1776 | O | 9 | 9 | 9 | 0.69 | 1 | 2 | N |  | DR | 1 | 90 | 22 |  | 0.689 | A1 | 0.69 | 2.03 | 3.59 | 5.14 | 993 | -0.17 | 0 | 9 | N |  | T03A10 | REST | N | N | S | W | 34300 | 2016-01-26 | S | K | 56903371 | 2016-01-31 | 24550 | 42 | 2015-06-08 | T03A10 | T234 | 10 | 0 | 00100000000000000000000000 | 00 | 51 | ABO | 2300T | A1 | 36 | SKODA | SKODA | SKODA | PREYMESSER | TSJECHIE | TSJECHIE | MLADA BOLESLAV | B |  | DC06+ZE | GALVA COATED | GALVA_ELG | GALVA_ELG CR | GALVA_ELG CR_C | 12183634 | N | 0 | Y | 2 | 994 | PBEK | PBEK | 0.7 | 1670 | J | 2016-02-13 | 1 | 2 | 58665 | 10000 | 00000 | 10000 | 00000 | D | 3 | SID | K00057548683 |  | HB opdracht en resultaat OWB niet expliciet terug te vinden
1 | 0 |  |  |  |  | 84 |  |  | 57651679 | 2016-02-18 | 201602 | SID | 2016-02-18 | 42471.9856 | 20 | 1688 | 0.68 | 0.182 | 610 | 624 | O | 9 | 9 | 9 | 0.69 | 1 | 2 | N |  | SC | 1 | 90 | 22 |  | 0.688 | A1 | 0.74 | 2.03 | 3.17 | 3.13 | 36 | -0.16 | 0 | 9 | N |  | T03A10 | REST | N | J | S | W | 34297 | 2016-01-26 | S | K | 56903425 | 2016-01-31 | 24550 | 42 | 2015-06-08 | T03A10 | T234 | 10 | 0 | 00100000000000000000000000 | 00 | 51 | ABO | 2300T | A1 | 36 | SKODA | SKODA | SKODA | PREYMESSER | TSJECHIE | TSJECHIE | MLADA BOLESLAV | B |  | DC06+ZE | GALVA COATED | GALVA_ELG | GALVA_ELG CR | GALVA_ELG CR_C | 12183634 | N | 0 | Y | 2 | 994 | PBEK | PBEK | 0.7 | 1670 | J | 2016-02-18 | 3 | 4 | 63062 | 10000 | 00000 | 10000 | 00000 | D | 3 | SID | K00057651679
1 | 1 | 204 | 1127 |  | 3,75 WT | 84 | CONTROLE OP KLEEFMERKEN |  | 57651686 | 2016-02-18 | 201602 | SID | 2016-02-18 | 42471.99 | 3274 | 1688 | 0.69 | 29.92 | 610 | 1802 | O | 9 | 9 | 9 | 0.69 | 1 | 2 | N |  | DR | 1 | 90 | 22 |  | 0.689 | A1 | 0.69 | 2.03 | 3.59 | 5.59 | 968 | 0.04 | 0 | 9 | N |  | T03A10 | REST | N | N | S | W | 34297 | 2016-01-26 | S | K | 56903425 | 2016-01-31 | 24550 | 42 | 2015-06-08 | T03A10 | T234 | 10 | 0 | 00100000000000000000000000 | 00 | 51 | ABO | 2300T | A1 | 36 | SKODA | SKODA | SKODA | PREYMESSER | TSJECHIE | TSJECHIE | MLADA BOLESLAV | B |  | DC06+ZE | GALVA COATED | GALVA_ELG | GALVA_ELG CR | GALVA_ELG CR_C | 12183634 | N | 0 | Y | 2 | 994 | PBEK | PBEK | 0.7 | 1670 | J | 2016-02-18 | 3 | 4 | 63062 | 10000 | 00000 | 10000 | 00000 | D | 3 | SID | K00057651686
1 | 0 |  |  |  |  | 84 | CONTROLE OP KLEEFMERKEN |  | 57651976 | 2016-02-19 | 201602 | SID | 2016-02-19 | 42471.122 | 3364 | 1630 | 0.69 | 29.683 | 610 | 1824 | O | 9 | 9 | 9 | 0.69 | 1 | 2 | N |  | DR | 1 | 90 | 22 |  | 0.689 | A1 | 0.69 | 2.06 | 3.58 | 6.47 | 976 | 0.71 | 0 | 9 | N |  | T03A10 | REST | N | N | S | W | 32929 | 2016-01-23 | S | K | 56903524 | 2016-01-31 | 66560 | 2 | 2015-06-08 | T03A10 | T234 | 10 | 0 | 00100000000000000100000000 | 00 | 101 | ABO | 2300T | A1 | 36 | SKODA | SKODA | SKODA | PREYMESSER | TSJECHIE | TSJECHIE | MLADA BOLESLAV | B |  | DC06+ZE | GALVA COATED | GALVA_ELG | GALVA_ELG CR | GALVA_ELG CR_C | 14095534 | N | 0 | Y | 2 | 994 | PBEK | PBEK | 0.7 | 1610 | J | 2016-02-18 | 3 | 4 | 63064 | 10000 | 00000 | 10000 | 00000 | D | 3 | SID | K00057651976
1 | 1 | 342 | 1224 |  | 3-8 WT | 84 | CONTROLE OP KLEEFMERKEN DE EERSTE1500M SKP |  | 57848059 | 2016-02-23 | 201602 | SID | 2016-02-23 | 42471.9884 | 3094 | 1695 | 0.72 | 29.922 | 610 | 1799 | O | 9 | 9 | 9 | 0.69 | 1 | 2 | N |  | DR | 1 | 90 | 22 |  | 0.726 | A1 | 0.7 | 2.04 | 3.59 | 4.48 | 59 | -0.32 | 0 | 9 | N |  | T03A10 | REST | N | N | S | W | 55274 | 2016-02-09 | S | K | 57427009 | 2016-02-15 | 15696 | 52 | 2015-06-08 | T03A10 | T234 | 10 | 0 | 00100000000000000000000000 | 00 | 101 | ABO | 2300T | A1 | 36 | VW WOLFSBG | VW WOLFSBG | VW WOLFSBG | PANOPA | DUITSLAND | DUITSLAND | VORSFELDE (101 | B | TNR 5N0.809.605 | DC06+ZE_++_VW | GALVA COATED | GALVA_ELG | GALVA_ELG CR | GALVA_ELG CR_C | 000001 | Y | 1 | Y | 3 | 994 | PBEK | PBEK | 0.73 | 1672 | J | 2016-02-23 | 3 | 2 | 74158 | 10000 | 00000 | 10000 | 00000 | D | 3 | SID | K00057848059
1 | 0 |  |  |  |  | 84 |  |  | 58098811 | 2016-03-02 | 201603 | SID | 2016-03-02 | 42471.6345 | 16 | 1252 | 0.5 | 0.079 | 610 | 618 | O | 2 | 6 | 9 | 1.5 | 1 | 2 | N |  | SC | 1 | 90 | 22 |  | 0.505 | WV | 1.3 | 1.69 | 4.58 | 8.4 | 26 | 0.7 | 1.618 | 6 | N |  | T07AA0 | REST | N | J | S | W | 62574 | 2016-02-14 | S | K | 57318130 | 2016-02-17 | 795 | 3 | 2016-01-11 | T07AA0 | T691 | 40 | 0 | 00000000010000000100000000 | IF | 350 | SP | 730W0 | 01 | 88 | AMSSC WORS | AAP UK | AMSSC WORS | AMSSC WORS | U.K. | U.K. | WORSLEY, MANCHE | B | 055701/001 - | DC01 | COLDROLLED | COLDROLLED ANNEALED | COLDROLLED ANNEALED | CR_C ANNEALED UNSLITTED | 055701 | Y | 1 | N | 0 | 29 | PSKN | PSKN | 0.5 | 1250 | J | 2016-03-02 | 2 | 2 | 10364 | 12000 | 00000 | 13000 | 00000 | D | 7 | SID | K00058098811
1 | 0 |  |  |  |  | 84 | KLEEFMERKEN EERSTE 2800M OP SKP. PAKDELING NOG UIT TE VOEREN |  | 58098828 | 2016-03-02 | 201603 | SID | 2016-03-02 | 42471.6479 | 4532 | 1252 | 0.5 | 22.34 | 610 | 1807 | O | 2 | 6 | 9 | 1.5 | 1 | 2 | N |  | DR | 1 | 90 | 22 |  | 0.501 | WV | 1.29 | 2.19 | 3.72 | 6.39 | 615 | 0.84 | 2.794 | 6 | N |  | T07AA0 | REST | N | N | S | W | 62574 | 2016-02-14 | S | K | 57318130 | 2016-02-17 | 795 | 3 | 2016-01-11 | T07AA0 | T691 | 40 | 0 | 00000000010000000100000000 | IF | 350 | SP | 730W0 | 01 | 88 | AMSSC WORS | AAP UK | AMSSC WORS | AMSSC WORS | U.K. | U.K. | WORSLEY, MANCHE | B | 055701/001 - | DC01 | COLDROLLED | COLDROLLED ANNEALED | COLDROLLED ANNEALED | CR_C ANNEALED UNSLITTED | 055701 | Y | 1 | N | 0 | 29 | POWB | PSKN | 0.5 | 1250 | J | 2016-03-02 | 2 | 2 | 10364 | 12000 | 00000 | 13000 | 00000 | D | 7 | SID | K00058098828
1 | 0 |  |  |  |  | 84 | CONTROLE OP KLEEFMERKEN EN PAKDELING UITVOEREN |  | 58099171 | 2016-03-02 | 201603 | SID | 2016-03-02 | 42471.828 | 1314 | 1558 | 1.5 | 24.18 | 610 | 1698 | O | 1 | 6 | 9 | 0.69 | 1 | 2 | N |  | DR | 1 | 90 | 22 |  | 1.504 | WV | 0.7 | 2.04 | 2.97 | 2.77 | 524 | 0.01 | 2.014 | 6 | N |  | K04AA0 | REST | N | N | S | W | 80184 | 2016-02-23 | S | K | 57634447 | 2016-02-26 | 10588 | 1 | 2016-02-01 | K04AA0 | K101 | 40 | 0 | 00000000000000000100000000 | 00 | 350 | SP | 23000 | 01 | 86 | DAVRO | DAVRO | DAVRO | DAVRO | U.K. | U.K. | HALESOWEN | B |  | DC05 | COLDROLLED | COLDROLLED ANNEALED | COLDROLLED ANNEALED | CR_C ANNEALED UNSLITTED | 30109 | Y | 0 | N | 0 | 29 | POWB | PSKN | 1.5 | 1555 | J | 2016-03-02 | 2 | 2 | 14502 | 10000 | 00000 | 10000 | 00000 | D | 4 | SID | K00058099171 |  | HB opdracht en resultaat OWB niet expliciet terug te vinden
1 | 0 |  |  |  |  | 84 |  |  | 58126044 | 2016-03-03 | 201603 | SID | 2016-03-03 | 42471.6448 | 17 | 1407 | 1 | 0.189 | 610 | 627 | O | 1 | 6 | 9 | 0.8 | 1 | 2 | N |  | SC | 1 | 90 | 22 |  | 1.005 | WV | 0.8 | 2.03 | 4.5 | 2.04 | 38 | 0 | 0.386 | 6 | N |  | K07AA0 | REST | N | J | S | W | 80204 | 2016-02-23 | S | K | 57633064 | 2016-02-26 | 18278 | 1 | 2016-02-15 | K07AA0 | K323 | 40 | 0 | 00000000000000000100000000 | 00 | 350 | SP | 23000 | 01 | 88 | AMSSC WORS | AAP UK | AMSSC WORS | AMSSC WORS | U.K. | U.K. | WORSLEY, MANCHE | B | 056473/001 - | DC01 | COLDROLLED | COLDROLLED ANNEALED | COLDROLLED ANNEALED | CR_C ANNEALED UNSLITTED | 056473 | Y | 1 | N | 0 | 29 | PSKN | PSKN | 1 | 1405 | J | 2016-03-03 | 2 | 2 | 20177 | 10000 | 00000 | 13000 | 00000 | D | 7 | SID | K00058126044
1 | 1 | 662 | 1162 |  | 7 WT | 84 | CONTROLE OP KLEEFMERKEN EERSTE 1000M + PAKDELING UITVOEREN |  | 58126051 | 2016-03-03 | 201603 | SID | 2016-03-03 | 42471.6478 | 1664 | 1407 | 1 | 18.401 | 610 | 1578 | O | 1 | 6 | 9 | 0.8 | 1 | 2 | N |  | DR | 1 | 90 | 22 |  | 1.001 | WV | 0.8 | 2.05 | 3.69 | 3.32 | 856 | 0.15 | 2.02 | 6 | N |  | K07AA0 | REST | N | N | S | W | 80204 | 2016-02-23 | S | K | 57633064 | 2016-02-26 | 18278 | 1 | 2016-02-15 | K07AA0 | K323 | 40 | 0 | 00000000000000000100000000 | 00 | 350 | SP | 23000 | 01 | 88 | AMSSC WORS | AAP UK | AMSSC WORS | AMSSC WORS | U.K. | U.K. | WORSLEY, MANCHE | B | 056473/001 - | DC01 | COLDROLLED | COLDROLLED ANNEALED | COLDROLLED ANNEALED | CR_C ANNEALED UNSLITTED | 056473 | Y | 1 | N | 0 | 29 | POWB | PSKN | 1 | 1405 | J | 2016-03-03 | 2 | 2 | 20177 | 10000 | 00000 | 13000 | 00000 | D | 7 | SID | K00058126051
1 | 0 |  |  |  |  | 84 | CONTROLE OP KLEEFMERKEN |  | 58198511 | 2016-03-05 | 201603 | SID | 2016-03-05 | 42471.3366 | 3446 | 1353 | 0.68 | 24.966 | 610 | 1826 | O | 9 | 9 | 9 | 1 | 1 | 2 | N |  | DR | 1 | 50 | 24 |  | 0.682 | A2 | 0.99 | 2.97 | 5.33 | 5.23 | 970 | 0.81 | 0 | 9 | N |  | T04AA0 | REST | N | N | S | W | 81378 | 2016-02-25 | S | K | 57781842 | 2016-02-28 | 18878 | 17 | 2016-02-23 | T04AA0 | T234 | 40 | 0 | 00100000010000000000000000 | 00 | 350 | SP | 23000 | A2 | 76 | AM LIEGE | AM LIEGE | TOWER, ART | AM MARCHIN | BELGIE | BELGIE | MARCHIN | B | 0752247700 | ARCELORMITTAL 05 | COLDROLLED | COLDROLLED ANNEALED | COLDROLLED ANNEALED | CR_C ANNEALED UNSLITTED | 5000188695 | N | 0 | N | 0 | 999 | POWB | PSKN | 0.68 | 1343 | J | 2016-03-05 | 1 | 4 | 27254 | 12000 | 00000 | 13000 | 00000 | D | 4 | SID | K00058198511
1 | 1 | 419 | 1236 |  | 1 WT | 84 | CONTROLE OP KLEEFMERKEN |  | 58215597 | 2016-03-06 | 201603 | SID | 2016-03-06 | 42471.4089 | 1968 | 1534 | 1.2 | 28.564 | 610 | 1842 | O | 9 | 9 | 9 | 0.8 | 1 | 2 | N |  | DR | 1 | 90 | 22 |  | 1.207 | WV | 0.8 | 2.44 | 3.51 | 3.41 | 999 | -0.18 | 0 | 9 | N |  | K05A30 | REST | N | N | S | W | 74635 | 2016-02-23 | S | K | 57634676 | 2016-02-26 | 18872 | 1 | 2016-02-16 | K05A30 | K131 | 40 | 0 | 00000000000000000000000000 | 00 | 351 | SP | 2300T | 02 | 86 | EMWNEUNKIR | EMWNEUNKIR | EMWNEUNKIR | EMWNEUNKIR | DUITSLAND | DUITSLAND | PFANNENBERG | B |  | DC04+ZE | GALVA COATED | GALVA_ELG | GALVA_ELG CR | GALVA_ELG CR_C | 4100378627 | Y | 1 | N | 0 | 29 | PBEK | PBEK | 1.2 | 1530 | J | 2016-03-06 | 1 | 4 | 27302 | 10000 | 00000 | 10000 | 00000 | D | 5 | SID | K00058215597
1 | 1 | 142 | 1092 |  | 5-7 WT | 84 | CONTROLE OP KLEEFMERKEN DE EERSTE 1300M SKP |  | 58360839 | 2016-03-12 | 201603 | SID | 2016-03-12 | 42471.4767 | 2588 | 1579 | 0.64 | 20.646 | 610 | 1572 | O | 9 | 9 | 9 | 1 | 1 | 5 | N |  | DR | 1 | NR | 00 |  | 0.643 | A1 | 0.99 | 2.05 | 3.57 | 8.35 | 896 | 0.8 | 0 | 9 | N |  | T04A10 | REST | N | N | S | W | 91899 | 2016-03-04 | S | K | 58079250 | 2016-03-06 | 11108 | 1 | 2016-02-02 | T04A10 | T234 | 20 | 0 | 00000001000000000100000000 | 00 | 151 | ABO | 2300T | 01 | 46 | TANY | TANY | LEESTEELHO | LEESTEELGR | U.S.A. | U.S.A. | BURNS HARBOR, I | B |  | GMW2-ST-S CR4 | GALVA COATED | GALVA_ELG | GALVA_ELG CR | GALVA_ELG CR_C | 26746 | N | 0 | N | 0 | 999 | PBEK | PBEK | 0.64 | 1575 | J | 2016-03-12 | 1 | 2 | 30556 | 10000 | 00000 | 10000 | 00000 | D | 4 | SID | K00058360839
1 | 0 |  |  |  |  | 84 | CONTROLE OP KLEEFMERKEN EERSTE 2000 M SKP |  | 58380842 | 2016-03-13 | 201603 | SID | 2016-03-13 | 42471.2919 | 3588 | 1356 | 0.68 | 25.965 | 610 | 1859 | O | 9 | 9 | 9 | 1 | 1 | 2 | N |  | DR | 1 | 50 | 24 |  | 0.679 | A2 | 0.98 | 2.06 | 3.65 | 4.69 | 986 | 0.79 | 0 | 9 | N |  | T04AA0 | REST | N | N | S | W | 84350 | 2016-02-29 | S | K | 58079557 | 2016-03-06 | 18878 | 17 | 2016-02-23 | T04AA0 | T234 | 40 | 0 | 00100000010000000000000000 | 00 | 350 | SP | 23000 | A2 | 76 | AM LIEGE | AM LIEGE | TOWER, ART | AM MARCHIN | BELGIE | BELGIE | MARCHIN | B | 0752247700 | ARCELORMITTAL 05 | COLDROLLED | COLDROLLED ANNEALED | COLDROLLED ANNEALED | CR_C ANNEALED UNSLITTED | 5000188695 | N | 0 | N | 0 | 999 | POWB | PSKN | 0.68 | 1343 | J | 2016-03-13 | 1 | 2 | 32813 | 12000 | 00000 | 13000 | 00000 | D | 4 | SID | K00058380842
1 | 1 | 606 | 1506 |  | very light | 84 | CONTROLE OP KLEEFMERKEN EERSTE 2000 M SKP |  | 58380859 | 2016-03-13 | 201603 | SID | 2016-03-13 | 42471.2991 | 3408 | 1354 | 0.68 | 24.621 | 610 | 1817 | O | 9 | 9 | 9 | 1 | 1 | 2 | N |  | DR | 1 | 50 | 24 |  | 0.679 | A2 | 0.99 | 2.06 | 3.65 | 4.94 | 932 | 0.8 | 0 | 9 | N |  | T04AA0 | REST | N | N | S | W | 84769 | 2016-03-01 | S | K | 58079571 | 2016-03-06 | 18878 | 17 | 2016-02-23 | T04AA0 | T234 | 40 | 0 | 00100000010000000000000000 | 00 | 350 | SP | 23000 | A2 | 76 | AM LIEGE | AM LIEGE | TOWER, ART | AM MARCHIN | BELGIE | BELGIE | MARCHIN | B | 0752247700 | ARCELORMITTAL 05 | COLDROLLED | COLDROLLED ANNEALED | COLDROLLED ANNEALED | CR_C ANNEALED UNSLITTED | 5000188695 | N | 0 | N | 0 | 999 | POWB | PSKN | 0.68 | 1343 | J | 2016-03-13 | 1 | 2 | 32814 | 12000 | 00000 | 13000 | 00000 | D | 4 | SID | K00058380859
1 | 0 |  |  |  |  | 84 | CONTROLE OP KLEEFMERKEN EERSTE 2200 M SKP |  | 58380903 | 2016-03-13 | 201603 | SID | 2016-03-13 | 42471.3363 | 3804 | 1351 | 0.68 | 27.493 | 610 | 1908 | O | 9 | 9 | 9 | 1 | 1 | 2 | N |  | DR | 1 | 50 | 24 |  | 0.681 | A2 | 0.91 | 2.06 | 3.64 | 5.3 | 959 | 0.83 | 0 | 9 | N |  | T04AA0 | REST | N | N | S | W | 84351 | 2016-02-29 | S | K | 57929402 | 2016-03-03 | 18878 | 17 | 2016-02-23 | T04AA0 | T234 | 40 | 0 | 00100000010000000000000000 | 00 | 350 | SP | 23000 | A2 | 76 | AM LIEGE | AM LIEGE | TOWER, ART | AM MARCHIN | BELGIE | BELGIE | MARCHIN | B | 0752247700 | ARCELORMITTAL 05 | COLDROLLED | COLDROLLED ANNEALED | COLDROLLED ANNEALED | CR_C ANNEALED UNSLITTED | 5000188695 | N | 0 | N | 0 | 999 | POWB | PSKN | 0.68 | 1343 | J | 2016-03-13 | 1 | 2 | 32792 | 12000 | 00000 | 13000 | 00000 | D | 4 | SID | K00058380903
1 | 1 |  |  |  |  | 84 | ROL IN 2 TE DELEN, CONTROLE OP KLEEFMERKEN |  | 58431623 | 2016-03-13 | 201603 | SID | 2016-03-13 | 42471.876 | 1262 | 1326 | 1.25 | 16.511 | 610 | 1543 | O | 2 | 6 | 9 | 0.8 | 1 | 2 | N |  | DR | 1 | 90 | 22 |  | 1.257 | WV | 0.8 | 2.05 | 3.57 | 3.38 | 882 | 0.52 | 2.644 | 6 | N |  | K05AA0 | REST | N | N | S | W | 91586 | 2016-03-04 | S | K | 58113703 | 2016-03-07 | 21250 | 1 | 2016-02-19 | K05AA0 | K131 | 40 | 0 | 00000000000000000000000000 | 00 | 250 | SP | 23000 | 01 | 66 | SSAB EUROP | SSAB EUROP | KONGSBERG | SSAB EUROP | ZWEDEN | ZWEDEN | GOETEBORG-AREND | B | 0046052470-10 | DC04 | COLDROLLED | COLDROLLED ANNEALED | COLDROLLED ANNEALED | CR_C ANNEALED UNSLITTED | 0046052470 | N | 0 | N | 0 | 999 | POWB | PSKN | 1.25 | 1322 | J | 2016-03-13 | 2 | 1 | 33990 | 10000 | 00000 | 13000 | 00000 | D | 5 | SID | K00058431623
1 | 0 |  |  |  |  | 84 | CONTROLE OP KLEEFMERKEN OP DE VOLLEDIGE BOBIJN |  | 58637524 | 2016-03-22 | 201603 | SID | 2016-03-22 | 42471.1073 | 1772 | 1350 | 1.25 | 23.482 | 610 | 1787 | O | 1 | 6 | 9 | 0.8 | 1 | 2 | N |  | DR | 1 | 90 | 22 |  | 1.252 | 2A | 0.8 | 2.04 | 3.52 | 3.21 | 891 | 0.04 | 2.03 | 6 | N |  | K07AA0 | REST | N | N | S | W | 101297 | 2016-03-12 | S | K | 58182574 | 2016-03-14 | 18199 | 5 | 2016-02-15 | K07AA0 | K323 | 40 | 0 | 00000000000000000000000000 | 00 | 350 | SP | 23000 | 01 | 88 | AMSSC EDEN | AMSSC ESSE | LIEBHERR | AMSSC EDEN | DUITSLAND | DUITSLAND | EDENKOBEN | B | 059575/002 - | DC01 | COLDROLLED | COLDROLLED ANNEALED | COLDROLLED ANNEALED | CR_C ANNEALED UNSLITTED | 059575 | Y | 1 | N | 0 | 29 | POWB | PSKN | 1.25 | 1338 | J | 2016-03-21 | 3 | 2 | 48478 | 12000 | 00000 | 13000 | 00000 | D | 7 | SID | K00058637524
1 | 0 |  |  |  |  | 84 | CONTROLE OP KLEEFMERKEN OVER DE HELE BOBIJN PLUS PAKDELING UITVOEREN |  | 58637555 | 2016-03-22 | 201603 | SID | 2016-03-22 | 42471.1191 | 1146 | 1304 | 2 | 23.504 | 610 | 1814 | O | 2 | 6 | 9 | 0.8 | 1 | 2 | N |  | DR | 1 | 90 | 22 |  | 2.003 | WV | 0.8 | 1.91 | 2.67 | 2.94 | 633 | -0.34 | 2.702 | 6 | N |  | K05AA0 | REST | N | N | S | W | 92900 | 2016-03-06 | S | K | 58113741 | 2016-03-07 | 28112 | 3 | 2016-03-03 | K05AA0 | K131 | 40 | 0 | 00000000000000000000000000 | 00 | 350 | SP | 23000 | 01 | 86 | AMDS PL | ARCELOR DI | JOHNSON | AMDS PL | POLEN | POLEN | BYTOM | B | 045645/002 - | DC04 | COLDROLLED | COLDROLLED ANNEALED | COLDROLLED ANNEALED | CR_C ANNEALED UNSLITTED | 045645 | Y | 1 | N | 0 | 29 | POWB | PSKN | 2 | 1300 | J | 2016-03-21 | 3 | 2 | 48442 | 10000 | 00000 | 13000 | 00000 | D | 5 | SID | K00058637555
1 | 0 |  |  |  |  | 84 |  |  | 58714775 | 2016-03-24 | 201603 | SID | 2016-03-24 | 42471.1807 | 559 | 1302 | 1.99 | 11.406 | 610 | 1340 | O | 6 | 6 | 9 | 0.2 | 1 | 2 | N |  | KR | 1 | 90 | 22 |  | 1.996 | WV | 0.22 | 1.9 | 2.69 | 1.77 | 199 | -0.55 | 0 | 6 | N | N | K05AA0 | REST | N | N | S | W | 92900 | 2016-03-06 | S | K | 58113741 | 2016-03-07 | 28112 | 3 | 2016-03-03 | K05AA0 | K131 | 40 | 0 | 00000000000000000000000000 | 00 | 350 | SP | 23000 | 01 | 86 | AMDS PL | ARCELOR DI | JOHNSON | AMDS PL | POLEN | POLEN | BYTOM | B | 045645/002 - | DC04 | COLDROLLED | COLDROLLED ANNEALED | COLDROLLED ANNEALED | CR_C ANNEALED UNSLITTED | 045645 | Y | 1 | N | 0 | 29 | POWB | PSKN | 2 | 1300 | J | 2016-03-23 | 3 | 2 | 57157 | 10000 | 00000 | 13000 | 00000 | D | 5 | SID | K00058714775
1 | 0 |  |  |  |  | 84 |  |  | 58752171 | 2016-03-24 | 201603 | SID | 2016-03-24 | 42471.1855 | 548 | 1302 | 1.99 | 11.192 | 610 | 1330 | O | 6 | 6 | 9 | 0.2 | 1 | 2 | N |  | KR | 1 | 90 | 22 |  | 1.998 | WV | 0.2 | 1.92 | 2.68 | 1.68 | 237 | -0.51 | 0 | 6 | N | N | K05AA0 | REST | N | N | S | W | 92900 | 2016-03-06 | S | K | 58113741 | 2016-03-07 | 28112 | 3 | 2016-03-03 | K05AA0 | K131 | 40 | 0 | 00000000000000000000000000 | 00 | 350 | SP | 23000 | 01 | 86 | AMDS PL | ARCELOR DI | JOHNSON | AMDS PL | POLEN | POLEN | BYTOM | B | 045645/002 - | DC04 | COLDROLLED | COLDROLLED ANNEALED | COLDROLLED ANNEALED | CR_C ANNEALED UNSLITTED | 045645 | Y | 1 | N | 0 | 29 | POWB | PSKN | 2 | 1300 | J | 2016-03-23 | 3 | 2 | 57158 | 10000 | 00000 | 13000 | 00000 | D | 5 | SID | K00058752171
1 | 0 |  |  |  |  | 84 | CONTOLE OP KLEEFMERKEN+ VLAKHEID. |  | 58752669 | 2016-03-24 | 201603 | SID | 2016-03-24 | 42471.4616 | 3351 | 1357 | 0.68 | 24.217 | 610 | 1803 | O | 9 | 9 | 9 | 1 | 1 | 2 | N |  | DR | 1 | 50 | 24 |  | 0.68 | A2 | 0.99 | 2.18 | 3.93 | 5.19 | 67 | 0.2 | 0 | 9 | N |  | T04AA0 | REST | N | N | S | W | 103017 | 2016-03-12 | S | K | 58306394 | 2016-03-17 | 18878 | 17 | 2016-02-23 | T04AA0 | T234 | 40 | 0 | 00100000010000000000000000 | 00 | 350 | SP | 23000 | A2 | 76 | AM LIEGE | AM LIEGE | TOWER, ART | AM MARCHIN | BELGIE | BELGIE | MARCHIN | B | 0752247700 | ARCELORMITTAL 05 | COLDROLLED | COLDROLLED ANNEALED | COLDROLLED ANNEALED | CR_C ANNEALED UNSLITTED | 5000188695 | N | 0 | N | 0 | 999 | POWB | PSKN | 0.68 | 1343 | J | 2016-03-24 | 1 | 1 | 54421 | 12000 | 00000 | 13000 | 00000 | D | 4 | SID | K00058752669
1 | 0 |  |  |  |  | 84 |  |  | 58752676 | 2016-03-24 | 201603 | SID | 2016-03-24 | 42471.4656 | 78 | 1357 | 0.68 | 0.57 | 610 | 663 | O | 9 | 9 | 9 | 1 | 1 | 2 | J |  | SC | 1 | 50 | 24 |  | 0.688 | A2 | 0.05 | 2 | 2.98 | 0.43 | 46 | 0.2 | 0 | 9 | D |  | T04AA0 | REST | N | J | S | W | 103017 | 2016-03-12 | S | K | 58306394 | 2016-03-17 | 18878 | 17 | 2016-02-23 | T04AA0 | T234 | 40 | 0 | 00100000010000000000000000 | 00 | 350 | SP | 23000 | A2 | 76 | AM LIEGE | AM LIEGE | TOWER, ART | AM MARCHIN | BELGIE | BELGIE | MARCHIN | B | 0752247700 | ARCELORMITTAL 05 | COLDROLLED | COLDROLLED ANNEALED | COLDROLLED ANNEALED | CR_C ANNEALED UNSLITTED | 5000188695 | N | 0 | N | 0 | 999 | PSKN | PSKN | 0.68 | 1343 | J | 2016-03-24 | 1 | 1 | 54421 | 12000 | 00000 | 13000 | 00000 | D | 4 | SID | K00058752676
1 | 0 |  |  |  |  | 84 | ONTROLE OP KLEEFMERKEN EN VLAKHEID |  | 58752683 | 2016-03-24 | 201603 | SID | 2016-03-24 | 42471.4746 | 3817 | 1353 | 0.68 | 27.58 | 610 | 1911 | O | 9 | 9 | 9 | 1 | 1 | 2 | N |  | DR | 1 | 50 | 24 |  | 0.68 | A2 | 0.99 | 2.94 | 4.13 | 4.87 | 40 | 0.15 | 0 | 9 | N |  | T04AA0 | REST | N | N | S | W | 102052 | 2016-03-12 | S | K | 58306370 | 2016-03-17 | 18878 | 17 | 2016-02-23 | T04AA0 | T234 | 40 | 0 | 00100000010000000000000000 | 00 | 350 | SP | 23000 | A2 | 76 | AM LIEGE | AM LIEGE | TOWER, ART | AM MARCHIN | BELGIE | BELGIE | MARCHIN | B | 0752247700 | ARCELORMITTAL 05 | COLDROLLED | COLDROLLED ANNEALED | COLDROLLED ANNEALED | CR_C ANNEALED UNSLITTED | 5000188695 | N | 0 | N | 0 | 999 | POWB | PSKN | 0.68 | 1343 | J | 2016-03-24 | 1 | 1 | 54419 | 12000 | 00000 | 13000 | 00000 | D | 4 | SID | K00058752683
1 | 0 |  |  |  |  | 84 | CONTROLE OP KLEEFMERKEN+ROL NOG TE PAKDELEN.ROL REEDS KLANT OLIE |  | 58771985 | 2016-03-25 | 201603 | SID | 2016-03-25 | 42471.0742 | 3993 | 1262 | 0.6 | 23.785 | 610 | 1850 | O | 2 | 2 | 9 | 0.5 | 1 | 2 | N |  | DR | 1 | 90 | 22 |  | 0.601 | WV | 0.49 | 2.01 | 3.53 | 3.86 | 966 | -0.32 | 3.262 | 2 | N |  | K04AA0 | REST | N | N | S | W | 92929 | 2016-03-06 | S | K | 58073865 | 2016-03-10 | 10014 | 55 | 2016-02-18 | K04AA0 | K101 | 40 | 0 | 00000000010000000100000000 | 00 | 250 | SP | 23000 | 01 | 66 | KERIMCELIK | KERIMCELIK | KERIMCELIK | KERIMCELIK | TURKIJE | TURKIJE | ALIAGA | B |  | DC05 | COLDROLLED | COLDROLLED ANNEALED | COLDROLLED ANNEALED | CR_C ANNEALED UNSLITTED | CR-FEB/MAR | Y | 0 | Y | 0 | 24 | POWB | PSKN | 0.6 | 1260 | J | 2016-03-24 | 3 | 2 | 56823 | 12000 | 00000 | 10000 | 00000 | D | 4 | SID | K00058771985
1 | 0 |  |  |  |  | 84 | CONTROLE OP KLEEFMERKEN VOLLEDIG BOBIJN, BOBIJN REEDS OLIE OP |  | 58772191 | 2016-03-25 | 201603 | SID | 2016-03-25 | 42471.1722 | 2747 | 1012 | 0.9 | 19.665 | 610 | 1876 | O | 2 | 2 | 9 | 0.6 | 1 | 2 | N |  | DR | 1 | 90 | 22 |  | 0.901 | WV | 0.6 | 2.03 | 3.71 | 2.63 | 984 | -0.22 | 3.26 | 2 | N |  | K04AA0 | REST | N | N | S | W | 111040 | 2016-03-17 | S | K | 58307463 | 2016-03-18 | 10014 | 19 | 2016-01-29 | K04AA0 | K101 | 40 | 0 | 00000000000000000100000000 | 00 | 250 | SP | 23000 | 01 | 66 | KERIMCELIK | KERIMCELIK | KERIMCELIK | KERIMCELIK | TURKIJE | TURKIJE | GEMLIK | B |  | DC05 | COLDROLLED | COLDROLLED ANNEALED | COLDROLLED ANNEALED | CR_C ANNEALED UNSLITTED | CR-FEB/MAR | Y | 0 | Y | 0 | 24 | POWB | PSKN | 0.9 | 1010 | J | 2016-03-24 | 3 | 2 | 59400 | 12000 | 00000 | 10000 | 00000 | D | 4 | SID | K00058772191
1 | 0 |  |  |  |  | 84 | CONTROLE OP KLEEFMERKEN DE EERSTE 1500M SKP |  | 58943395 | 2016-03-31 | 201603 | SID | 2016-03-31 | 42471.6193 | 3371 | 1175 | 0.71 | 22.063 | 610 | 1841 | O | 9 | 9 | 9 | 1 | 1 | 2 | N |  | DR | 1 | 50 | 24 |  | 0.709 | A1 | 1 | 2.06 | 3.66 | 4.48 | 51 | 0.8 | 0 | 9 | N |  | T04A30 | REST | N | N | S | W | 114146 | 2016-03-21 | S | K | 58525287 | 2016-03-23 | 29229 | 98 | 2016-03-21 | T04A30 | T234 | 40 | 0 | 00100000000000000000000000 | 00 | 251 | SP | 2300T | A1 | 76 | THY-BIELEF | GESTAMP | THY-BIELEF | THY-BIELEF | DUITSLAND | DUITSLAND | BRACKWEDE | B |  | CR4-IF-EG-U | GALVA COATED | GALVA_ELG | GALVA_ELG CR | GALVA_ELG CR_C | 5500004017 | Y | 1 | Y | 2 | 994 | PBEK | PBEK | 0.74 | 1150 | J | 2016-03-31 | 2 | 2 | 69836 | 12000 | 00000 | 13000 | 00000 | D | 4 | SID | K00058943395
1 | 0 |  |  |  |  | 84 |  |  | 59089665 | 2016-04-03 | 201604 | SID | 2016-04-03 | 42499.3994 | 899 | 1081 | 2.46 | 18.793 | 610 | 1777 | O | 9 | 9 | 9 | 1.39 | 1 | 2 | N |  | DR | 1 | 90 | 22 |  | 2.463 | WV | 1.41 | 1.83 | 2.47 | 3.65 | 205 | 0.11 | 0 | 9 | S |  | K78A30 | REST | N | N | S | W | 110790 | 42446 | S | K | 58348220 | 42449 | 16098 | 1 | 2016-02-10 | K78A30 | KT23 | 40 | 0 | 00000000000000000000000000 | 00 | 351 | SP | 2300T | 01 | 88 | P.PRECISIO | P.PRECISIO | P.PRECISIO | P.PRECISIO | SPANJE | SPANJE | BERRIOPLANO (NA | B | 01529/2015/001 | HC380LA+ZE LONGITUDI | GALVA COATED | GALVA_ELG | GALVA_ELG CR | GALVA_ELG CR_C | 01529/2015 | Y | 3 | N | 0 | 999 | PBEK | PBEK | 2.5 | 1078 | J | 2016-04-03 | 1 | 4 | 79029 | 10000 | 00000 | 10000 | 00000 | HSLA | 360 | SID | K00059089665
2 | 1 | 0 | 800 |  |  |  | INSPECTIE IAV PRV: BETREFT EEN OK HOMOLOGATIEROL DIE BIJ VORIGE PASSAGE RCL OVER DE VOLLEDIGE LENGTE |  | 59109361 | 2016-04-03 | 201604 | SID | 2016-04-03 | 42499.9831 | 2958 | 1689 | 0.69 | 26.87 | 610 | 1724 | O | 9 | 9 | 9 | 0.69 | 1 | 2 | N |  | KR | 1 | 90 | 22 |  | 0.692 | A1 | 0.69 | 2.01 | 3.58 | 5.47 | 34 | -0.12 | 0 | 9 | N | J | T03A10 | REST | N | N | S | W | 114705 | 42451 | S | K | 58670413 | 42454 | 34301 | 1 | 2016-03-16 | T03A10 | T234 | 10 | 0 | 00100000010000000100000000 | 00 | 51 | ABO | 2300U | A1 | 36 | SKODA | SKODA | SKODA | PREYMESSER | TSJECHIE | TSJECHIE | MLADA BOLESLAV | B |  | DC06+ZE | GALVA COATED | GALVA_ELG | GALVA_ELG CR | GALVA_ELG CR_C | 16086521 | N | 0 | Y | 2 | 994 | PRCL | PRCL | 0.7 | 1670 | J | 2016-04-03 | 3 | 1 | 79881 | 10000 | 00000 | 10000 | 00000 | D | 3 | SID | K00059109361
2 | 1 | 600 | 1640 |  |  | 84 | DEEL TSS. 600 EN 1640M VERVANGEN DOOR LAS, PK 84 (ZIE SIAS); NOK DEEL BLOKKEREN MET VERMELDING "AFKE |  | 59109583 | 2016-04-04 | 201604 | SID | 2016-04-04 | 42499.1414 | 3300 | 1663 | 0.69 | 29.53 | 610 | 1809 | O | 9 | 9 | 9 | 0.69 | 1 | 2 | N |  | KR | 1 | 90 | 22 |  | 0.691 | A1 | 0.7 | 2.03 | 3.59 | 4.53 | 830 | -0.08 | 0 | 9 | N | J | T03A10 | REST | N | N | S | W | 114034 | 42450 | S | K | 58670512 | 42454 | 1323 | 14 | 2016-02-17 | T03A10 | T234 | 10 | 0 | 00100000000000000000000000 | 00 | 51 | ABO | 2300T | A1 | 36 | DAIMLER BR | DAIMLER | DAIMLER BR | PREYMESSER | DUITSLAND | DUITSLAND | BREMEN-HEMELING | B |  | CR5-IF-EG-E | GALVA COATED | GALVA_ELG | GALVA_ELG CR | GALVA_ELG CR_C | U000000009 | N | 0 | Y | 3 | 994 | PBEK | PBEK | 0.7 | 1645 | J | 2016-04-03 | 3 | 1 | 79893 | 10000 | 00000 | 10000 | 00000 | D | 3 | SID | K00059109583
1 | 0 |  |  |  |  | 84 | CONTROLE OP KLEEFMERKEN DE EERSTE 2000 M SKP |  | 59110020 | 2016-04-04 | 201604 | SID | 2016-04-04 | 42499.8845 | 3350 | 1601 | 0.69 | 29.078 | 610 | 1821 | O | 9 | 9 | 9 | 0.4 | 1 | 2 | N |  | DR | 1 | 90 | 22 |  | 0.69 | A1 | 0.4 | 2 | 3.58 | 4.6 | 81 | -0.12 | 0 | 9 | N |  | T02A10 | REST | N | N | S | W | 103437 | 42442 | S | K | 58297753 | 42444 | 46864 | 7 | 2015-07-16 | T02A10 | T221 | 10 | 0 | 00100000000000000000000000 | 00 | 101 | ABO | 2300T | A1 | 36 | MAGNA ALBE | MAGNA ALBE | MAGNA ALBE | JERICH AUS | OOSTENRIJK | OOSTENRIJK | GLEISDORF | B |  | DC07+ZE | GALVA COATED | GALVA_ELG | GALVA_ELG CR | GALVA_ELG CR_C | 5500000370 | N | 0 | Y | 3 | 994 | PBEK | PBEK | 0.7 | 1576 | J | 2016-04-04 | 2 | 2 | 79846 | 10000 | 00000 | 10000 | 00000 | D | 2 | SID | K00059110020
2 | 1 | 0 | 700 |  |  | 84 | EERSTE 650M (ENKELE DETECTIES PK 84, ZIE SIAS PK 162) => INSPECTIE EERSTE 1000M, INDIEN FREQUENTIE G |  | 59110112 | 2016-04-04 | 201604 | SID | 2016-04-04 | 42499.9477 | 2960 | 1566 | 0.69 | 24.83 | 610 | 1724 | O | 9 | 9 | 9 | 0.69 | 1 | 2 | N |  | KR | 1 | 90 | 22 |  | 0.69 | A1 | 0.69 | 2.03 | 3.58 | 6 | 855 | 0.24 | 0 | 9 | N | J | T03A10 | REST | N | N | S | W | 114712 | 42451 | S | K | 58670970 | 42455 | 81957 | 32 | 2016-03-31 | T03A10 | T234 | 10 | 0 | 00100000000000000000000000 | 00 | 101 | ABO | 2300T | A1 | 36 | AMSSC SK | AMSSC SK | DAIMLER | AMSSC SK | SLOVAKIJE | SLOVAKIJE | SENICA NAD MYJA | B |  | MSCE-EG-E | GALVA COATED | GALVA_ELG | GALVA_ELG CR | GALVA_ELG CR_C | 9844 | N | 0 | N | 0 | 999 | PBEK | PBEK | 0.7 | 1545 | J | 2016-04-04 | 3 | 3 | 79897 | 10000 | 00000 | 10000 | 00000 | D | 3 | SID | K00059110112
2 | 1 | 239 | 721 |  |  |  | AFWIKKELEN ONDER -> OPWIKKELEN ONDER, SP-ZIJDE LIGT NU BOVEN IN INSPECTIESTAND ZIE SIAS: (MIN.?) EE |  | 59153513 | 2016-04-07 | 201604 | SID | 2016-04-07 | 42499.5613 | 3165 | 1561 | 0.66 | 25.47 | 610 | 1744 | O | 9 | 9 | 9 | 0.69 | 1 | 2 | N |  | KR | 1 | 90 | 22 |  | 0.662 | A1 | 0.7 | 2.92 | 3.59 | 6.27 | 74 | 0.39 | 0 | 9 | N | J | T03A10 | REST | N | N | S | W | 113574 | 42449 | S | K | 58671230 | 42455 | 13786 | 14 | 2016-03-31 | T03A10 | T234 | 10 | 0 | 00100000000000000000000000 | 00 | 101 | ABO | 2300T | A1 | 36 | AMSSC SK | AMSSC SK | DAIMLER | AMSSC SK | SLOVAKIJE | SLOVAKIJE | SENICA NAD MYJA | B |  | MSCE-EG-E | GALVA COATED | GALVA_ELG | GALVA_ELG CR | GALVA_ELG CR_C | 8010 | N | 0 | N | 0 | 999 | PBEK | PBEK | 0.7 | 1540 | J | 2016-04-07 | 1 | 4 | 87120 | 10000 | 00000 | 10000 | 00000 | D | 3 | SID | K00059153513
1 | 0 |  |  |  |  | 84 | INSPECTIE: KANS OP KLEEFMERKEN SKP |  | 59337379 | 2016-04-11 | 201604 | SID | 2016-04-11 | 42499.198 | 3695 | 1345 | 0.66 | 25.991 | 610 | 1865 | O | 9 | 9 | 9 | 1 | 1 | 2 | N |  | DR | 1 | 50 | 24 |  | 0.666 | A2 | 0.95 | 2.03 | 3.65 | 6.29 | 100 | 0.82 | 0 | 9 | N |  | T04AA0 | REST | N | N | S | W | 131808 | 42461 | S | K | 58789382 | 42463 | 38120 | 30 | 2016-03-25 | T04AA0 | T234 | 40 | 0 | 00100000010000000000000000 | 00 | 350 | SP | 23000 | A2 | 76 | AM LIEGE | AM LIEGE | TOWER, ART | AM MARCHIN | BELGIE | BELGIE | MARCHIN | B | 5ED9TO1096/0000 | ARCELORMITTAL 05 | COLDROLLED | COLDROLLED ANNEALED | COLDROLLED ANNEALED | CR_C ANNEALED UNSLITTED | 5000188695 | N | 0 | N | 0 | 999 | POWB | PSKN | 0.66 | 1343 | J | 2016-04-10 | 3 | 3 | 95014 | 12000 | 00000 | 13000 | 00000 | D | 4 | SID | K00059337379 |  | GEEN KLEEFMERKEN GEZIEN
2 | 1 | 0 | 790 |  |  |  | AFW O/O EERSTE 450M (PK 231 ABO-ZIJDE) + INSP (PK 84 SP-ZIJDE) LAATSTE 790M AF. |  | 59338059 | 2016-04-11 | 201604 | SID | 2016-04-11 | 42499.8388 | 3313 | 1665 | 0.69 | 29.923 | 610 | 1812 | O | 9 | 9 | 9 | 0.69 | 1 | 2 | N |  | KR | 1 | 90 | 22 |  | 0.691 | A1 | 0.7 | 2.03 | 3.58 | 4.44 | 925 | -0.06 | 0 | 9 | N | J | T03A10 | REST | N | N | S | W | 131907 | 42461 | S | K | 58938380 | 42463 | 1323 | 20 | 2016-04-08 | T03A10 | T234 | 10 | 0 | 00100000000000000000000000 | 00 | 51 | ABO | 2300T | A1 | 36 | DAIMLER BR | DAIMLER | DAIMLER BR | PREYMESSER | DUITSLAND | DUITSLAND | BREMEN-HEMELING | B |  | CR5-IF-EG-E | GALVA COATED | GALVA_ELG | GALVA_ELG CR | GALVA_ELG CR_C | U000000009 | N | 0 | Y | 3 | 994 | PBEK | PBEK | 0.7 | 1645 | J | 2016-04-11 | 2 | 1 | 96450 | 10000 | 00000 | 10000 | 00000 | D | 3 | SID | K00059338059
2 | 1 | 0 | 882 |  |  |  | AFW O/O DEEL TSS 808 EN 1690M EINDE CONTROLEREN DOOR GERICHT TE PUIMEN (PK 84 SP-ZIJDE) VERVANGEN DO |  | 59518897 | 2016-04-18 | 201604 | SID | 2016-04-18 | 42499.1466 | 3461 | 1603 | 0.69 | 30.083 | 610 | 1847 | O | 9 | 9 | 9 | 0.4 | 1 | 2 | N |  | KR | 1 | 90 | 22 |  | 0.69 | A1 | 0.4 | 2.03 | 3.56 | 3.79 | 767 | 0.29 | 0 | 9 | N | J | T02A10 | REST | N | N | S | W | 122983 | 42455 | S | K | 58747494 | 42457 | 46864 | 7 | 2015-07-16 | T02A10 | T221 | 10 | 0 | 00100000000000000000000000 | 00 | 101 | ABO | 2300T | A1 | 36 | MAGNA ALBE | MAGNA ALBE | MAGNA ALBE | JERICH AUS | OOSTENRIJK | OOSTENRIJK | GLEISDORF | B |  | DC07+ZE | GALVA COATED | GALVA_ELG | GALVA_ELG CR | GALVA_ELG CR_C | 5500000370 | N | 0 | Y | 3 | 994 | PBEK | PBEK | 0.7 | 1576 | J | 2016-04-17 | 3 | 4 | 16767 | 10000 | 00000 | 10000 | 00000 | D | 2 | SID | K00059518897
1 | 1 | 37 | 1171 |  | m700: 11,m1201: 9 | 84 | CONTROLE OP KLEEFMERKEN 3DE EN 4DE KWART NA SKP |  | 59518934 | 2016-04-18 | 201604 | SID | 2016-04-18 | 42499.168 | 3437 | 1600 | 0.69 | 29.808 | 610 | 1842 | O | 9 | 9 | 9 | 0.4 | 1 | 2 | N |  | DR | 1 | 90 | 22 |  | 0.69 | A1 | 0.4 | 2.94 | 3.57 | 3.59 | 846 | 0.24 | 0 | 9 | N |  | T02A10 | REST | N | N | S | W | 122984 | 42455 | S | K | 58747548 | 42457 | 46864 | 7 | 2015-07-16 | T02A10 | T221 | 10 | 0 | 00100000000000000000000000 | 00 | 101 | ABO | 2300T | A1 | 36 | MAGNA ALBE | MAGNA ALBE | MAGNA ALBE | JERICH AUS | OOSTENRIJK | OOSTENRIJK | GLEISDORF | B |  | DC07+ZE | GALVA COATED | GALVA_ELG | GALVA_ELG CR | GALVA_ELG CR_C | 5500000370 | N | 0 | Y | 3 | 994 | PBEK | PBEK | 0.7 | 1576 | J | 2016-04-17 | 3 | 4 | 16769 | 10000 | 00000 | 10000 | 00000 | D | 2 | SID | K00059518934
1 | 1 | 3058 | 3059 |  | m3058: 4 | 84 | None |  | 59561666 | 2016-04-19 | 201604 | SID | 2016-04-19 | 42499.6151 | 3806 | 1342 | 0.59 | 24.009 | 610 | 1811 | O | 2 | 2 | 9 | 0.69 | 1 | 2 | N |  | DR | 1 | 90 | 22 |  | 0.598 | WV | 0.69 | 2.03 | 3.52 | 3.25 | 911 | 0.01 | 2.688 | 2 | N |  | K05AA5 | REST | N | N | S | W | 142708 | 42469 | S | K | 59161200 | 42472 | 45461 | 36 | 2016-02-01 | K05AA5 | K131 | 40 | 0 | 00100000010000000000000000 | 00 | 250 | SP | 23000 | A1 | 65 | AMAP FR | AMCS | SNOP SA | CIS OTTCON | FRANKRIJK | FRANKRIJK | OTTMARSHEIM | B |  | XES | COLDROLLED | COLDROLLED ANNEALED | COLDROLLED ANNEALED | CR_C ANNEALED UNSLITTED | 53057 | N | 0 | N | 0 | 999 | POWB | PSKN | 0.6 | 1335 | J | 2016-04-19 | 2 | 3 | 17492 | 10000 | 00000 | 13000 | 00000 | D | 5 | SID | K00059561666
1 | 0 |  |  |  |  | 84 | CONTROLE OP KLEEFMERKEN |  | 59591962 | 2016-04-22 | 201604 | SID | 2016-04-22 | 42499.6153 | 2773 | 1802 | 0.69 | 27.09 | 610 | 1676 | O | 9 | 9 | 9 | 0.69 | 1 | 2 | N |  | DR | 1 | 90 | 22 |  | 0.69 | A2 | 0.7 | 2.61 | 3.59 | 5.1 | 28 | -0.1 | 0 | 9 | N |  | K05AB0 | REST | N | N | S | W | 143030 | 42470 | S | K | 59123668 | 42476 | 39242 | 28 | 2016-03-31 | K05AB0 | K112 | 10 | 0 | 00100000010000000000000000 | 00 | 51 | ABO | 23000 | A2 | 26 | AM LIEGE | AM LIEGE | VW HANNOV | AM MARCHIN | BELGIE | BELGIE | MARCHIN | B | 8ED9VWH916/0000 | DC04 | COLDROLLED | COLDROLLED ANNEALED | COLDROLLED ANNEALED | CR_C ANNEALED UNSLITTED | 5000188695 | N | 0 | N | 0 | 999 | POWB | PSKN | 0.69 | 1800 | J | 2016-04-22 | 2 | 4 | 22116 | 10000 | 00000 | 10000 | 00000 | D | 5 | SID | K00059591962
1 | 0 |  |  |  |  | 84 | CONTROLE OP KLEEFMERKEN |  | 59610025 | 2016-04-22 | 201604 | SID | 2016-04-22 | 42499.8601 | 3322 | 1667 | 0.69 | 30.008 | 610 | 1814 | O | 9 | 9 | 9 | 0.69 | 1 | 2 | N |  | DR | 1 | 90 | 22 |  | 0.69 | A1 | 0.7 | 2.03 | 3.57 | 3.52 | 806 | 0.06 | 0 | 9 | N |  | T03A10 | REST | N | N | S | W | 134939 | 42466 | S | K | 59078593 | 42468 | 1323 | 20 | 2016-04-08 | T03A10 | T234 | 10 | 0 | 00100000000000000000000000 | 00 | 51 | ABO | 2300T | A1 | 36 | DAIMLER BR | DAIMLER | DAIMLER BR | PREYMESSER | DUITSLAND | DUITSLAND | BREMEN-HEMELING | B |  | CR5-IF-EG-E | GALVA COATED | GALVA_ELG | GALVA_ELG CR | GALVA_ELG CR_C | U000000009 | N | 0 | Y | 3 | 994 | PBEK | PBEK | 0.7 | 1645 | J | 2016-04-22 | 2 | 4 | 21870 | 10000 | 00000 | 10000 | 00000 | D | 3 | SID | K00059610025
1 | 1 | 74 | 1273 |  | m826: 9, m1101: 9 | 84 | None |  | 59610261 | 2016-04-23 | 201604 | SID | 2016-04-23 | 42499.0078 | 3368 | 1633 | 0.69 | 29.872 | 610 | 1825 | O | 9 | 9 | 9 | 0.69 | 1 | 2 | N |  | KR | 1 | 90 | 22 |  | 0.691 | WV | 0.69 | 2.04 | 3.57 | 5.57 | 82 | 0.49 | 0 | 9 | N | N | T03A10 | REST | N | N | S | W | 130259 | 42458 | S | K | 58885422 | 42462 | 66560 | 64 | 2016-02-09 | T03A10 | T234 | 10 | 0 | 00100000000000000100000000 | 00 | 51 | ABO | 2300T | A1 | 36 | SKODA | SKODA | SKODA | PREYMESSER | TSJECHIE | TSJECHIE | MLADA BOLESLAV | B |  | DC06+ZE | GALVA COATED | GALVA_ELG | GALVA_ELG CR | GALVA_ELG CR_C | 14095534 | N | 0 | Y | 2 | 994 | PBEK | PBEK | 0.7 | 1610 | J | 2016-04-22 | 3 | 2 | 21843 | 10000 | 00000 | 10000 | 00000 | D | 3 | SID | K00059610261
2 | 1 | 79 | 1098 |  |  |  | AFW O/O INSP (PK84 SP-ZIJDE) LAATSTE 1000M AF. |  | 59630090 | 2016-04-23 | 201604 | SID | 2016-04-23 | 42499.3995 | 3108 | 1571 | 0.68 | 26.16 | 610 | 1761 | O | 9 | 9 | 9 | 0.69 | 1 | 2 | N |  | KR | 1 | 90 | 22 |  | 0.688 | A1 | 0.7 | 2.03 | 3.57 | 4.39 | 841 | 0.33 | 0 | 9 | N | J | T03A10 | REST | N | N | S | W | 141567 | 42467 | S | K | 59116361 | 42470 | 81957 | 32 | 2016-03-31 | T03A10 | T234 | 10 | 0 | 00100000000000000000000000 | 00 | 101 | ABO | 2300T | A1 | 36 | AMSSC SK | AMSSC SK | DAIMLER | AMSSC SK | SLOVAKIJE | SLOVAKIJE | SENICA NAD MYJA | B |  | MSCE-EG-E | GALVA COATED | GALVA_ELG | GALVA_ELG CR | GALVA_ELG CR_C | 9844 | N | 0 | N | 0 | 999 | PBEK | PBEK | 0.7 | 1545 | J | 2016-04-23 | 1 | 3 | 21888 | 10000 | 00000 | 10000 | 00000 | D | 3 | SID | K00059630090
1 | 0 |  |  |  |  | 150 | CONTROLE OP KLEEFMERKEN PAKDELEN |  | 59631015 | 2016-04-23 | 201604 | SID | 2016-04-23 | 42499.9048 | 4923 | 1151 | 0.5 | 22.316 | 610 | 1872 | O | 1 | 6 | 9 | 0.5 | 1 | 2 | N |  | DR | 1 | 90 | 22 |  | 0.501 | 2A | 0.49 | 2.71 | 3.45 | 2.87 | 927 | 0.23 | 2.034 | 6 | N |  | K04AA0 | REST | N | N | S | W | 141729 | 42468 | S | K | 59004512 | 42470 | 36418 | 1 | 2016-03-18 | K04AA0 | K101 | 40 | 0 | 00000000010000000000000000 | 00 | 350 | SP | 23000 | 01 | 86 | AMDS PL | ARCELOR DI | AMDS PL | AMDS PL | POLEN | POLEN | BYTOM | B | 046046/001 - | DC05 | COLDROLLED | COLDROLLED ANNEALED | COLDROLLED ANNEALED | CR_C ANNEALED UNSLITTED | 046046 | Y | 1 | N | 0 | 29 | POWB | PSKN | 0.5 | 1150 | J | 2016-04-23 | 2 | 4 | 24708 | 12000 | 00000 | 10000 | 00000 | D | 4 | SID | K00059631015
1 | 0 |  |  |  |  | 150 | PAKDELEN WEGENS KLEEFMERKEN EERSTE 2000M |  | 59652111 | 2016-04-24 | 201604 | SID | 2016-04-24 | 42499.1965 | 3185 | 1846 | 0.6 | 27.833 | 610 | 1675 | O | 7 | 7 | 7 | 0.6 | 1 | 2 | N |  | DR | 1 | 90 | 22 |  | 0.603 | A1 | 0.58 | 2.02 | 3.43 | 7.86 | 602 | 0.75 | 0 | 7 | D |  | K07AA1 | REST | N | N | S | W | 101352 | 42441 | S | K | 58318672 | 42444 | 82417 | 3 | 2015-11-17 | K07AA1 | K323 | 40 | 0 | 00000000010000000000000000 | 00 | 300 | SP | 23000 | 02 | 78 | C I C E | C I C E | C I C E | C I C E | FRANKRIJK | FRANKRIJK | ST-LOUIS | B | 553240/001 | DC01 | COLDROLLED | COLDROLLED ANNEALED | COLDROLLED ANNEALED | CR_C ANNEALED UNSLITTED | 553240 | Y | 3 | N | 0 | 29 | POWB | PSKN | 0.6 | 1844 | J | 2016-04-23 | 3 | 2 | 24711 | 10000 | 00000 | 10000 | 00000 | D | 7 | SID | K00059652111
1 | 0 |  |  |  |  | 150 | PAKDELING UITVOEREN |  | 59716202 | 2016-04-25 | 201604 | SID | 2016-04-25 | 42499.1667 | 2125 | 1260 | 0.96 | 20.236 | 610 | 1725 | O | 2 | 6 | 9 | 0.8 | 1 | 2 |  |  | DR | 1 | 90 | 22 |  |  | 217 |  | 0 | 0 | 0 | 0 | 0 | 2.69 |  |  |  | K06AA4 | REST | J | N | S | W | 714685 | 42468 | S | K | 59170042 | 42476 | 37561 | 24 | 2016-03-25 | K06AA4 | K142 | 40 | 0 | 00000001000000000100000000 | 00 | 350 | SP | 23000 | 01 | 88 | TANY | TANY | FEROLETO | FEROLETO | U.S.A. | U.S.A. | NEW LONDON | B |  | A1008 J403 DS-B 1008 | COLDROLLED | COLDROLLED ANNEALED | COLDROLLED ANNEALED | CR_C ANNEALED UNSLITTED | 9625-9635 | N | 0 | N | 0 | 999 | POWB | PSKN | 0.91 | 1257 | J | 2016-04-24 | 3 | 2 | 24930 | 12000 | 00000 | 13000 | 00000 | D | 6 | SID | K00059716202
1 | 0 |  |  |  |  | 84 | CONTROLE OP KLEEFMERKEN 3DE EN 4DE KWART |  | 59716721 | 2016-04-25 | 201604 | SID | 2016-04-25 | 42499.5925 | 3138 | 1762 | 0.69 | 30.257 | 610 | 1768 | O | 9 | 9 | 9 | 1 | 1 | 2 | N |  | DR | 1 | 90 | 22 |  | 0.697 | A1 | 0.99 | 2.99 | 3.6 | 7.51 | 975 | -0.28 | 0 | 9 | N |  | T04A10 | REST | N | N | S | W | 143162 | 42469 | S | K | 59271378 | 42476 | 34866 | 60 | 2016-03-21 | T04A10 | T234 | 10 | 0 | 00100000000000000000000000 | 00 | 101 | ABO | 2300T | A1 | 36 | OPEL SPANJ | OPEL SPANJ | OPEL SPANJ | CORTASA | SPANJE | SPANJE | PEDROLA | B |  | GMW2-ST-S CR4 | GALVA COATED | GALVA_ELG | GALVA_ELG CR | GALVA_ELG CR_C | 09263271 | Y | 0 | Y | 2 | 994 | PBEK | PBEK | 0.7 | 1745 | J | 2016-04-25 | 2 | 4 | 27612 | 10000 | 00000 | 10000 | 00000 | D | 4 | SID | K00059716721
2 | 0 | [5 empty] | INSPECTIE IAV ELWU: LAATSTE 1900M BIJ VOLGENDE AFWIKKELEN MEERDERE PUIMTESTEN AUB EN CONTROLE OP EVT | On elogalvanising line 1 mark was seen (m130 at SKP) | 59716936 | 2016-04-25 | 201604 | SID | 2016-04-25 | 42499.7087 | 3280 | 1690 | 0.69 | 30.081 | 610 | 1804 | O | 9 | 9 | 9 | 0.69 | 1 | 2 | N |  | KR | 1 | 90 | 22 |  | 0.691 | A1 | 0.69 | 2.52 | 3.58 | 5.9 | 58 | 0.28 | 0 | 9 | N | J | T03A10 | REST | N | N | S | W | 141638 | 42467 | S | K | 59115919 | 42470 | 24550 | 42 | 2015-06-08 | T03A10 | T234 | 10 | 0 | 00100000000000000000000000 | 00 | 51 | ABO | 2300T | A1 | 36 | SKODA | SKODA | SKODA | PREYMESSER | TSJECHIE | TSJECHIE | MLADA BOLESLAV | B |  | DC06+ZE | GALVA COATED | GALVA_ELG | GALVA_ELG CR | GALVA_ELG CR_C | 12183634 | N | 0 | Y | 2 | 994 | PBEK | PBEK | 0.7 | 1670 | J | 2016-04-25 | 2 | 4 | 27779 | 10000 | 00000 | 10000 | 00000 | D | 3 | SID | K00059716936
1 | 1 | 210 | 925 |  | m373: 11, m898: 11 | 84 | CONTROLE OP KLEEFMERKEN. |  | 59758091 | 2016-04-27 | 201604 | SID | 2016-04-27 | 42499.9641 | 3105 | 1702 | 0.72 | 30.181 | 610 | 1802 | O | 9 | 9 | 9 | 0.69 | 1 | 2 | N |  | DR | 1 | 90 | 22 |  | 0.727 | A1 | 0.7 | 2.04 | 3.57 | 6.13 | 46 | -0.28 | 0 | 9 | N |  | T03A10 | REST | N | N | S | W | 143712 | 42470 | S | K | 59271439 | 42476 | 15696 | 52 | 2015-06-08 | T03A10 | T234 | 10 | 0 | 00100000000000000000000000 | 00 | 101 | ABO | 2300T | A1 | 36 | VW WOLFSBG | VW WOLFSBG | VW WOLFSBG | IMPERIAL | DUITSLAND | DUITSLAND | VORSFELDE (101 | B | TNR 5N0.809.605 | DC06+ZE_++_VW | GALVA COATED | GALVA_ELG | GALVA_ELG CR | GALVA_ELG CR_C | 000001 | Y | 1 | Y | 3 | 994 | PBEK | PBEK | 0.73 | 1672 | J | 2016-04-27 | 3 | 1 | 30604 | 10000 | 00000 | 10000 | 00000 | D | 3 | SID | K00059758091
1 | 0 | [5 empty] | controle op kleefmerken + pakdeling uitvoeren | No remarks about sticking on OWB | 59904812 | 2016-05-02 | 201605 | SID | 2016-05-02 | 42625.7037 | 2207 | 1334 | 1.15 | 26.516 | 610 | 1895 | O | 1 | 6 | 9 | 0.8 | 1 | 2 | N |  | DR | 1 | 90 | 22 |  | 1.147 | WV | 0.8 | 2.04 | 3.59 | 3.85 | 756 | -0.33 | 2.03743 | 6 | N | N | K05AA0 | REST | N | N | S | W | 163651 | 42484 | S | K | 59517773 | 42485 | 32174 | 1 | 42440 | K05AA0 | K131 | 40 | 0 | 00000001000000000100000000 | 00 | 350 | SP | 23000 | 01 | 88 | TANY | TANY | COILPLUS | COILPLUS | U.S.A. | U.S.A. | NEW LONDON | B |  | A1008 DDS | COLDROLLED | COLDROLLED ANNEALED | COLDROLLED ANNEALED | CR_C ANNEALED UNSLITTED | 63318-1 | N | 0 | N | 0 | 999 | POWB | PSKN | 1.09 | 1330 | J | 42492 | 2 | 2 | 42435 | 12000 | 00000 | 13000 | 00000 | D | 5 | SID | K00059904812
2 | 1 | 0 | 840 |  |  |  | AFW O/O (PK84 NA 828M ZIE SIAS) GERICHTE CONTROLE DOOR EXTRA PUIMEN EN GEPAST VERWIJDEREN. |  | 59981981 | 2016-05-04 | 201605 | SID | 2016-05-04 | 42625.2849 | 3210 | 1667 | 0.69 | 29.028 | 610 | 1787 | O | 9 | 9 | 9 | 0.7 | 1 | 2 | N |  | KR | 1 | 90 | 22 |  | 0.691 | A1 | 0.7 | 2.89 | 3.57 | 5.65 | 910 | -0.37 | 0 | 9 | N | J | T03A10 | REST | N | N | S | W | 153587 | 42478 | S | K | 59373179 | 42480 | 1323 | 20 | 42468 | T03A10 | T234 | 10 | 0 | 00100000000000000000000000 | 00 | 51 | ABO | 2300T | A1 | 36 | DAIMLER BR | DAIMLER | DAIMLER BR | PREYMESSER | DUITSLAND | DUITSLAND | BREMEN-HEMELING | B |  | CR5-IF-EG-E | GALVA COATED | GALVA_ELG | GALVA_ELG CR | GALVA_ELG CR_C | U000000009 | N | 0 | Y | 3 | 994 | PBEK | PBEK | 0.7 | 1645 | J | 42494 | 1 | 4 | 44353 | 10000 | 00000 | 10000 | 00000 | D | 3 | SID | K00059981981
2 | uncertain | 442 | 992 |  |  |  | AFW O/O INSP (PK84 SP-ZIJDE) VOLGENS ELG TSS 376 EN 926M INDIEN NOK GEPAST VERWIJDEREN |  | 60011286 | 2016-05-05 | 201605 | SID | 2016-05-05 | 42625.0869 | 3057 | 1626 | 0.77 | 29.85 | 610 | 1829 | O | 9 | 9 | 9 | 0.4 | 1 | 2 | N |  | KR | 1 | 90 | 22 |  | 0.765 | A1 | 0.4 | 2.05 | 3.6 | 4.18 | 933 | -0.36 | 0 | 9 | N | J | T02A10 | REST | N | N | S | W | 153620 | 42478 | S | K | 59373193 | 42480 | 47918 | 32 | 42374 | T02A10 | T221 | 10 | 0 | 00100000000000000000000000 | 00 | 101 | ABO | 2300T | A1 | 36 | POLYNORM | POLYNORM | POLYNORM | POLYNORM | NEDERLAND | NEDERLAND | BUNSCHOTEN | B |  | DC07+ZE | GALVA COATED | GALVA_ELG | GALVA_ELG CR | GALVA_ELG CR_C | 5500023027 | Y | 3 | Y | 3 | 994 | PBEK | PBEK | 0.75 | 1601 | J | 42494 | 3 | 3 | 44401 | 10000 | 00000 | 10000 | 00000 | D | 2 | SID | K00060011286
2 | 1 | 0 | 1500 |  |  |  | EERSTE 1500M (PK 84 SP-ZIJDE) VERWIJDEREN + DEEL TSS 2538 EN 2568M (PK162 SP-ZIJDE) VERWIJDEREN. |  | 60011835 | 2016-05-05 | 201605 | SID | 2016-05-05 | 42625.4988 | 3186 | 1557 | 0.66 | 25.828 | 610 | 1750 | O | 9 | 9 | 9 | 0.7 | 1 | 2 | N |  | KR | 1 | 90 | 22 |  | 0.663 | A1 | 0.7 | 2.04 | 3.58 | 6.61 | 83 | -0.16 | 0 | 9 | N | J | T03A10 | REST | N | N | S | W | 153607 | 42478 | S | K | 59373582 | 42480 | 13786 | 14 | 42460 | T03A10 | T234 | 10 | 0 | 00100000000000000000000000 | 00 | 101 | ABO | 2300T | A1 | 36 | AMSSC SK | AMSSC SK | DAIMLER | AMSSC SK | SLOVAKIJE | SLOVAKIJE | SENICA NAD MYJA | B |  | MSCE-EG-E | GALVA COATED | GALVA_ELG | GALVA_ELG CR | GALVA_ELG CR_C | 8010 | N | 0 | N | 0 | 999 | PBEK | PBEK | 0.7 | 1540 | J | 42495 | 1 | 4 | 44367 | 10000 | 00000 | 10000 | 00000 | D | 3 | SID | K00060011835
2 | 1 | 0 | 982 |  |  |  | EERSTE 30M (PK121 SP-ZIJDE) AF + INSP (PK84) EERSTE 1000M DOOR EGL GEZIEN OP PUIMBEURT CONTROLEREN D |  | 60044844 | 2016-05-06 | 201605 | SID | 2016-05-06 | 42625.6893 | 3297 | 1665 | 0.69 | 29.885 | 610 | 1808 | O | 9 | 9 | 9 | 0.7 | 1 | 2 | N |  | KR | 1 | 90 | 22 |  | 0.693 | A1 | 0.7 | 2.25 | 3.59 | 6.82 | 6 | -0.63 | 0 | 9 | N | J | T03A10 | REST | N | N | S | W | 162777 | 42483 | S | K | 59579254 | 42487 | 1323 | 20 | 42468 | T03A10 | T234 | 10 | 0 | 00100000000000000000000000 | 00 | 51 | ABO | 2300T | A1 | 36 | DAIMLER BR | DAIMLER | DAIMLER BR | PREYMESSER | DUITSLAND | DUITSLAND | BREMEN-HEMELING | B |  | CR5-IF-EG-E | GALVA COATED | GALVA_ELG | GALVA_ELG CR | GALVA_ELG CR_C | U000000009 | N | 0 | Y | 3 | 994 | PBEK | PBEK | 0.7 | 1645 | J | 42496 | 2 | 1 | 47827 | 10000 | 00000 | 10000 | 00000 | D | 3 | SID | K00060044844
1 | 0 | [5 empty] | pakdelen wegens kleefmerken | Geen kleefmerken op OWB | 60110664 | 2016-05-07 | 201605 | SID | 2016-05-07 | 42625.2577 | 1536 | 1349 | 1.5 | 24.445 | 610 | 1818 | O | 2 | 2 | 9 | 0.7 | 1 | 2 | N |  | DR | 1 | 90 | 22 |  | 1.503 | WV | 0.7 | 2.04 | 3.26 | 2.93 | 751 | -0.29 | 3.24671 | 2 | N | N | K04AA0 | REST | N | N | S | W | 163649 | 42484 | S | K | 59577627 | 42486 | 32462 | 9 | 42440 | K04AA0 | K101 | 40 | 0 | 00000000000000000100000000 | 00 | 250 | SP | 23000 | 01 | 66 | KERIMCELIK | KERIMCELIK | KERIMCELIK | KERIMCELIK | TURKIJE | TURKIJE | GEMLIK | B |  | DC05 | COLDROLLED | COLDROLLED ANNEALED | COLDROLLED ANNEALED | CR_C ANNEALED UNSLITTED | CR-MAY/JUN | N | 0 | N | 0 | 999 | POWB | PSKN | 1.5 | 1345 | J | 42497 | 1 | 2 | 53633 | 10000 | 00000 | 10000 | 00000 | D | 4 | SID | K00060110664
1 | 1 | 100 | 1506 |  | m1467: WT12; m1078: WT13 |  | controle op kleefmerken + pakdeling uitvoeren |  | 60179906 | 2016-05-11 | 201605 | SID | 2016-05-11 | 42625.5391 | 3226 | 1846 | 0.6 | 28.061 | 610 | 1684 | O | 7 | 7 | 7 | 0.57 | 1 | 2 | N |  | DR | 1 | 90 | 22 |  | 0.6 | A1 | 0.57 | 2.03 | 3.45 | 1.16 | 794 | 0.3 | 0 | 7 | D | N | K07AA1 | REST | N | N | S | W | 163522 | 42484 | S | K | 59678212 | 42488 | 82417 | 3 | 42325 | K07AA1 | K323 | 40 | 0 | 00000000010000000000000000 | 00 | 300 | SP | 23000 | 02 | 78 | C I C E | C I C E | C I C E | C I C E | FRANKRIJK | FRANKRIJK | ST-LOUIS | B | 553240/001 | DC01 | COLDROLLED | COLDROLLED ANNEALED | COLDROLLED ANNEALED | CR_C ANNEALED UNSLITTED | 553240 | Y | 3 | N | 0 | 29 | POWB | PSKN | 0.6 | 1844 | J | 42501 | 1 | 2 | 59108 | 10000 | 00000 | 10000 | 00000 | D | 7 | SID | K00060179906
2 | 1 | 1261 | 2123 |  |  |  | DEEL TSS. 1290 EN 1960M VERWIJDEREN (PK 84 ZIE SIAS), RESTERENDE DELEN OK VOOR DEZE FOUT? |  | 60247247 | 2016-05-13 | 201605 | SID | 2016-05-13 | 42625.5826 | 3170 | 1566 | 0.69 | 26.836 | 610 | 1777 | O | 9 | 9 | 9 | 0.7 | 1 | 2 | N |  | KR | 1 | 90 | 22 |  | 0.689 | A1 | 0.7 | 2.06 | 3.62 | 5.51 | 67 | -0.18 | 0 | 9 | N | J | T03A10 | REST | N | N | S | W | 163192 | 42484 | S | K | 59678175 | 42488 | 81957 | 32 | 42460 | T03A10 | T234 | 10 | 0 | 00100000000000000000000000 | 00 | 101 | ABO | 2300T | A1 | 36 | AMSSC SK | AMSSC SK | DAIMLER | AMSSC SK | SLOVAKIJE | SLOVAKIJE | SENICA NAD MYJA | B |  | MSCE-EG-E | GALVA COATED | GALVA_ELG | GALVA_ELG CR | GALVA_ELG CR_C | 9844 | N | 0 | N | 0 | 999 | PBEK | PBEK | 0.7 | 1545 | J | 42503 | 2 | 3 | 63629 | 10000 | 00000 | 10000 | 00000 | D | 3 | SID | K00060247247
2 | 1 |  | 13 | 48 |  |  | OP LAATSTE 35M ZIJN 2 KLEEFMERKEN GEDETECTEERD DOOR SIAS => DEEL VERWIJDEREN + OVERIGE LENGTE CONTRO | Only 2 sticker marks | 60247827 | 2016-05-13 | 201605 | SID | 2016-05-13 | 42625.8672 | 3643 | 1342 | 0.64 | 24.59 | 610 | 1828 | O | 9 | 9 | 9 | 1.2 | 1 | 2 | N |  | KR | 1 | 90 | 22 |  | 0.641 | A1 | 1.2 | 2.06 | 3.63 | 8.18 | 710 | 0.73 | 0 | 9 | N | J | T04A11 | REST | N | N | S | W | 163676 | 42484 | S | K | 59683975 | 42489 | 24376 | 21 | 42499 | T04A11 | T234 | 10 | 0 | 00100000000000000000000000 | 00 | 51 | ABO | 2300T | A1 | 36 | GONVARRI K | GONVARRI K | VW RUSIA | GONVARRI K | G.O.S. | G.O.S. | KALUGA | B | AMFC-UM/01 | DC05+ZE | GALVA COATED | GALVA_ELG | GALVA_ELG CR | GALVA_ELG CR_C | 4500074129 | Y | 2 | Y | 2 | 994 | PBEK | PBEK | 0.65 | 1320 | J | 42503 | 2 | 3 | 61193 | 10000 | 00000 | 10000 | 00000 | D | 4 | SID | K00060247827
1 | 0 | [5 empty] | controle op kleefmerken | No sticking detected on inspection line | 60398042 | 2016-05-16 | 201605 | SID | 2016-05-16 | 42625.9709 | 3840 | 1345 | 0.66 | 26.951 | 610 | 1897 | O | 9 | 9 | 9 | 1 | 1 | 2 | N |  | DR | 1 | 50 | 24 |  | 0.665 | A2 | 1 | 2.04 | 3.69 | 7.39 | 80 | 0.58 | 0 | 9 | N | N | T04AA0 | REST | N | N | S | W | 181321 | 42495 | S | K | 59810913 | 42496 | 56552 | 13 | 42500 | T04AA0 | T234 | 40 | 0 | 00100000010000000000000000 | 00 | 350 | SP | 23000 | A2 | 76 | AM LIEGE | AM LIEGE | TOWER, ART | AM MARCHIN | BELGIE | BELGIE | MARCHIN | B | 5ED9TO1096/0000 | ARCELORMITTAL 05 | COLDROLLED | COLDROLLED ANNEALED | COLDROLLED ANNEALED | CR_C ANNEALED UNSLITTED | 5000188695 | N | 0 | N | 0 | 999 | POWB | PSKN | 0.66 | 1343 | J | 42506 | 3 | 2 | 69655 | 12000 | 00000 | 13000 | 00000 | D | 4 | SID | K00060398042
1 | 0 | [5 empty] | controle op kleefmerken , rol nog pakdelen | Geen kleefmerken gezien op OWB | 60407492 | 2016-05-17 | 201605 | SID | 2016-05-17 | 42625.212 | 4724 | 1262 | 0.5 | 23.414 | 610 | 1838 | O | 1 | 2 | 9 | 0.6 | 1 | 2 | N |  | DR | 1 | 90 | 22 |  | 0.5 | WV | 0.6 | 1.96 | 3.6 | 6 | 77 | 0.1 | 2.03223 | 2 | N | N | K06AA5 | REST | N | N | S | W | 164958 | 42486 | S | K | 59614760 | 42489 | 33804 | 1 | 42445 | K06AA5 | K213 | 40 | 0 | 00000000010000000100000000 | 00 | 250 | SP | 23000 | 01 | 68 | KERIMCELIK | KERIMCELIK | KERIMCELIK | KERIMCELIK | TURKIJE | TURKIJE | GEMLIK | B |  | DC01EK | COLDROLLED | COLDROLLED ANNEALED | COLDROLLED ANNEALED | CR_C ANNEALED UNSLITTED | CR-MAY/JUN | N | 0 | N | 0 | 999 | POWB | PSKN | 0.5 | 1260 | J | 42506 | 3 | 2 | 70620 | 12000 | 00000 | 13000 | 00000 | E | 6 | SID | K00060407492
1 | 1 |  |  |  | m1450: 3WT, m1029: 5WT | 84 | Pakdeling en inspectie op kleefmerken | As the sticking was acceptable for the order, no length with defect available | 60407812 | 2016-05-17 | 201605 | SID | 2016-05-17 | 42625.7962 | 3112 | 917 | 0.75 | 16.814 | 610 | 1830 | O | 1 | 6 | 9 | 1.1 | 1 | 2 | N |  | DR | 1 | 90 | 22 |  | 0.751 | WV | 1.1 | 2.06 | 3.76 | 4.56 | 872 | 0.78 | 2.02963 | 6 | N | N | K32AA4 | REST | N | N | S | W | 175293 | 42493 | S | K | 59885056 | 42497 | 32430 | 19 | 42440 | K32AA4 | K821 | 40 | 0 | 00000001000000000100000000 | 00 | 350 | SP | 23000 | 01 | 88 | TANY | TANY | OLYMPIC ST | OLYMPIC ST | U.S.A. | U.S.A. | NEW LONDON | B |  | CS TYPE B HRB 45-60 | COLDROLLED | COLDROLLED ANNEALED | COLDROLLED ANNEALED | CR_C ANNEALED UNSLITTED | 667883 | Y | 1 | N | 0 | 29 | POWB | PSKN | 0.71 | 914 | J | 42507 | 2 | 3 | 70622 | 12000 | 00000 | 13000 | 00000 | CM | 220 | SID | K00060407812
2 | 1 | 0 | 889 |  |  |  | DEEL TSS. 580 (LAS) EN 1480M VERVANGEN DOOR NWE. LAS (PK 84) |  | 60439554 | 2016-05-19 | 201605 | SID | 2016-05-19 | 42625.0707 | 2956 | 1710 | 0.75 | 29.694 | 610 | 1785 | O | 9 | 9 | 9 | 0.7 | 1 | 2 | N |  | KR | 1 | IE | 21 |  | 0.748 | A1 | 0.7 | 2.04 | 3.59 | 4.51 | 529 | -0.1 | 0 | 9 | N | J | T03A10 | REST | N | N | S | W | 163544 | 42484 | S | K | 59933568 | 42497 | 51508 | 9 | 42285 | T03A10 | T234 | 10 | 0 | 00100000010000000000000000 | 00 | 51 | ABO | 2300T | A1 | 36 | VW WOLFSBG | VW WOLFSBG | VW WOLFSBG | IMPERIAL | DUITSLAND | DUITSLAND | VORSFELDE (101 | B | TNR 5NA.827.106 | CR5-EG | GALVA COATED | GALVA_ELG | GALVA_ELG CR | GALVA_ELG CR_C | 000001 | Y | 1 | Y | 3 | 994 | PBEK | PBEK | 0.75 | 1690 | J | 42508 | 3 | 2 | 64577 | 10000 | 00000 | 10000 | 00000 | D | 3 | SID | K00060439554
2 | 1 | 0 | 1910 |  |  |  | EERSTE 1630M (PK84 B/O) AF. |  | 60674005 | 2016-05-28 | 201605 | SID | 2016-05-28 | 42625.1452 | 3306 | 1662 | 0.69 | 29.51 | 610 | 1810 | O | 9 | 9 | 9 | 0.7 | 1 | 2 | N |  | KR | 1 | 90 | 22 |  | 0.691 | A1 | 0.7 | 2.03 | 3.58 | 4.53 | 874 | -0.19 | 0 | 9 | N | J | T03A10 | REST | N | N | S | W | 191867 | 42501 | S | K | 60091020 | 42503 | 1323 | 20 | 42468 | T03A10 | T234 | 10 | 0 | 00100000000000000000000000 | 00 | 51 | ABO | 2300T | A1 | 36 | DAIMLER BR | DAIMLER | DAIMLER BR | PREYMESSER | DUITSLAND | DUITSLAND | BREMEN-HEMELING | B |  | CR5-IF-EG-E | GALVA COATED | GALVA_ELG | GALVA_ELG CR | GALVA_ELG CR_C | U000000009 | N | 0 | Y | 3 | 994 | PBEK | PBEK | 0.7 | 1645 | J | 42517 | 3 | 1 | 92517 | 10000 | 00000 | 10000 | 00000 | D | 3 | SID | K00060674005
1 | 0 | [5 empty] | inspectie kleefmerken 0m---1400m |  | 60830164 | 2016-06-01 | 201606 | SID | 2016-06-01 | 42625.2365 | 3145 | 1441 | 0.69 | 24.61 | 610 | 1771 | O | 9 | 9 | 9 | 0.7 | 1 | 2 | N |  | DR | 1 | 50 | 24 |  | 0.692 | A1 | 0.7 | 2.05 | 3.61 | 4.4 | 73 | 0.45 | 0 | 9 | N | J | T03A30 | REST | N | N | S | W | 201152 | 42510 | S | K | 60330473 | 42511 | 77476 | 58 | 42258 | T03A30 | T234 | 40 | 0 | 00100000000000000000000000 | 00 | 351 | SP | 2300T | 01 | 76 | DAIMLER SI | DAIMLER SI | DAIMLER SI | WAGON NAGO | DUITSLAND | DUITSLAND | NAGOLD | B |  | DC06+ZE | GALVA COATED | GALVA_ELG | GALVA_ELG CR | GALVA_ELG CR_C | 0118127 | N | 0 | Y | 1 | 994 | PBEK | PBEK | 0.7 | 1415 | J | 42521 | 3 | 3 | 98052 | 10000 | 00000 | 13000 | 00000 | D | 3 | SID | K00060830164
2 | 1 | 0 | 280 |  |  |  | AFW O/O EERSTE 268M AF (PK84 SP-ZIJDE) ZIE SIAS ALS(PK162) |  | 60889786 | 2016-06-04 | 201606 | SID | 2016-06-04 | 42625.9864 | 2833 | 1631 | 0.69 | 24.86 | 610 | 1691 | O | 9 | 9 | 9 | 0.69 | 1 | 2 | N |  | KR | 1 | 90 | 22 |  | 0.691 | A1 | 0.69 | 2.03 | 3.57 | 6.17 | 680 | 0.32 | 0 | 9 | N | J | T03A10 | REST | N | N | S | W | 202890 | 42512 | S | K | 60417846 | 42514 | 66560 | 64 | 42409 | T03A10 | T234 | 10 | 0 | 00100000000000000100000000 | 00 | 51 | ABO | 2300T | A1 | 36 | SKODA | SKODA | SKODA | PREYMESSER | TSJECHIE | TSJECHIE | MLADA BOLESLAV | B |  | DC06+ZE | GALVA COATED | GALVA_ELG | GALVA_ELG CR | GALVA_ELG CR_C | 14095534 | N | 0 | Y | 2 | 994 | PBEK | PBEK | 0.7 | 1610 | J | 42525 | 3 | 3 | 10067 | 10000 | 00000 | 10000 | 00000 | D | 3 | SID | K00060889786
1 | 0 | [5 empty] | Inspectie op kleefmerken | No sticking marks seen on recoiling line | 60889939 | 2016-06-05 | 201606 | SID | 2016-06-05 | 42625.0596 | 3434 | 1612 | 0.69 | 29.999 | 610 | 1841 | O | 9 | 9 | 9 | 0.7 | 1 | 2 | N |  | DR | 1 | 90 | 22 |  | 0.69 | A1 | 0.7 | 2.02 | 3.57 | 5.88 | 46 | 0.24 | 0 | 9 | N | J | T03A10 | REST | N | N | S | W | 191879 | 42501 | S | K | 60160829 | 42505 | 19172 | 13 | 42472 | T03A10 | T234 | 10 | 0 | 00100000000000000000000000 | 00 | 101 | ABO | 2300T | A1 | 36 | GONVARRI K | GONVARRI K | VW RUSIA | GONVARRI K | G.O.S. | G.O.S. | KALUGA | B | AMFC-UM/01 | DC06+ZE | GALVA COATED | GALVA_ELG | GALVA_ELG CR | GALVA_ELG CR_C | 4500074126 | Y | 2 | Y | 2 | 994 | PBEK | PBEK | 0.7 | 1590 | J | 42525 | 3 | 3 | 10096 | 10000 | 00000 | 10000 | 00000 | D | 3 | SID | K00060889939
1 | 0 | [5 empty] | kleven eerste 1200m skp :rol pakdelen | No remarks about sticking on recoiling line | 61040337 | 2016-06-09 | 201606 | SID | 2016-06-09 | 42625.308 | 1628 | 1253 | 1.43 | 22.943 | 610 | 1821 | O | 2 | 6 | 9 | 0.8 | 1 | 2 | N |  | DR | 1 | 90 | 22 |  | 1.433 | WV | 0.8 | 1.97 | 3.27 | 2.63 | 832 | -0.07 | 2.70453 | 6 | N | N | K07AA0 | REST | N | N | S | W | 211596 | 42517 | S | K | 60602842 | 42519 | 55958 | 1 | 42499 | K07AA0 | K323 | 40 | 0 | 00000000000000000100000000 | 00 | 350 | SP | 23000 | 01 | 88 | UPTON | UPTON | UPTON | UPTON | U.K. | U.K. | MARKFIELD | B |  | DC01 | COLDROLLED | COLDROLLED ANNEALED | COLDROLLED ANNEALED | CR_C ANNEALED UNSLITTED | 21078 | Y | 1 | N | 0 | 29 | POWB | PSKN | 1.42 | 1250 | J | 42530 | 1 | 2 | 15585 | 12000 | 00000 | 13000 | 00000 | D | 7 | SID | K00061040337
1 | 1 | [5 empty] | zware kleefmerken 2+3 kwart | Sticking marks were seen on recoiling line, but position not clear (no rejection) | 61138711 | 2016-06-12 | 201606 | SID | 2016-06-12 | 42625.0913 | 3296 | 1504 | 0.68 | 26.52 | 610 | 1796 | O | 9 | 9 | 9 | 0.59 | 1 | 2 | N |  | KL | 1 | 90 | 22 |  | 0.682 | A1 | 0.59 | 2.03 | 3.64 | 5.44 | 698 | 0.89 | 0 | 9 | D | N | K04AA0 | REST | N | N | S | W | 212021 | 42517 | S | K | 60601957 | 42519 | 47167 | 3 | 42480 | K04AA0 | K101 | 40 | 0 | 00000000010000000000000000 | 00 | 350 | SP | 23000 | 02 | 86 | AM DUDE | ATL-LOR | AM DUD ELO | AM DUD ELO | LUXEMBURG | LUXEMBURG | BETTEMBOURG | B | 0420031505/0010 | DC05 | COLDROLLED | COLDROLLED ANNEALED | COLDROLLED ANNEALED | CR_C ANNEALED UNSLITTED | 0420031505 | N | 0 | N | 0 | 999 | POWB | PSKN | 0.68 | 1502 | J | 42532 | 3 | 4 | 23314 | 10000 | 00000 | 10000 | 00000 | D | 4 | SID | K00061138711
2 | 0 | [5 empty] | EERSTE 50M AF (PK 121), DEEL TOT 1000M INSPECTEREN OP PK 84, ZIE ENKELE DETECTIES SIAS ALS PK 162 OP | No remarks about sticking on recoiling line | 61157228 | 2016-06-12 | 201606 | SID | 2016-06-12 | 42625.9621 | 3296 | 1666 | 0.69 | 29.58 | 610 | 1808 | O | 9 | 9 | 9 | 0.7 | 1 | 2 | N |  | KR | 1 | 90 | 22 |  | 0.692 | A1 | 0.7 | 2.03 | 3.57 | 4.54 | 0 | 0.13 | 0 | 9 | N | J | T03A10 | REST | N | N | S | W | 214459 | 42520 | S | K | 60771696 | 42524 | 1323 | 20 | 42468 | T03A10 | T234 | 10 | 0 | 00100000000000000000000000 | 00 | 51 | ABO | 2300T | A1 | 36 | DAIMLER BR | DAIMLER | DAIMLER BR | PREYMESSER | DUITSLAND | DUITSLAND | BREMEN-HEMELING | B |  | CR5-IF-EG-E | GALVA COATED | GALVA_ELG | GALVA_ELG CR | GALVA_ELG CR_C | U000000009 | N | 0 | Y | 3 | 994 | PBEK | PBEK | 0.7 | 1645 | J | 42533 | 3 | 4 | 24337 | 10000 | 00000 | 10000 | 00000 | D | 3 | SID | K00061157228
1 | 1 | 0 | 1625 |  | m682: WT9 m864: WT5 m1286: WT16 m1583: WT8 |  |  |  | 61157303 | 2016-06-13 | 201606 | SID | 2016-06-13 | 42625.0201 | 3306 | 1643 | 0.69 | 29.49 | 610 | 1810 | O | 9 | 9 | 9 | 0.7 | 1 | 2 | N |  | DR | 1 | 90 | 22 |  | 0.692 | A1 | 0.7 | 2.05 | 3.56 | 5.26 | 908 | 0.16 | 0 | 9 | N | J | T03A10 | REST | N | N | S | W | 214655 | 42521 | S | K | 60771900 | 42524 | 24365 | 21 | 42529 | T03A10 | T234 | 10 | 0 | 00100000000000000000000000 | 00 | 101 | ABO | 2300T | A1 | 36 | GONVARRI K | GONVARRI K | VW RUSIA | GONVARRI K | G.O.S. | G.O.S. | KALUGA | B | AMFC-UM/01 | DC06+ZE | GALVA COATED | GALVA_ELG | GALVA_ELG CR | GALVA_ELG CR_C | 4500069561 | Y | 2 | Y | 2 | 994 | PBEK | PBEK | 0.7 | 1615 | J | 42533 | 3 | 4 | 24355 | 10000 | 00000 | 10000 | 00000 | D | 3 | SID | K00061157303
1 | 1 |  |  |  | m1627: WT5 m1450: WT5 m1053: WT4 |  |  | Position of the sticker marks not clear because there was no rejection | 61239245 | 2016-06-15 | 201606 | SID | 2016-06-15 | 42625.6835 | 3430 | 1151 | 0.6 | 18.614 | 610 | 1730 | O | 2 | 6 | 9 | 0.6 | 1 | 2 | N |  | DR | 1 | 90 | 22 |  | 0.601 | A1 | 0.6 | 3.01 | 3.44 | 2.86 | 0 | 0.4 | 2.69617 | 6 | N | N | K07AA0 | REST | J | N | S | W | 718306 | 42479 | S | K | 59885841 | 42497 | 52756 | 3 | 42494 | K07AA0 | K323 | 40 | 0 | 00000000010000000000000000 | 00 | 350 | SP | 23000 | 01 | 78 | ROSSO | ROSSO | ROSSO | ROSSO STEE | TSJECHIE | TSJECHIE | MIROSOV | B |  | DC01 | COLDROLLED | COLDROLLED ANNEALED | COLDROLLED ANNEALED | CR_C ANNEALED UNSLITTED | 216D0057 | Y | 0 | N | 0 | 229 | POWB | PSKN | 0.6 | 1150 | J | 42536 | 2 | 4 | 24458 | 12000 | 00000 | 13000 | 00000 | D | 7 | SID | K00061239245
1 | 0 | [5 empty] | controle op kleefmerken eerste 2700m skp + pakdeling uitvoeren | No sticking marks seen on recoiling line | 61288829 | 2016-06-17 | 201606 | SID | 2016-06-17 | 42625.0646 | 4952 | 1261 | 0.5 | 24.596 | 508 | 1847 | O | 2 | 6 | 9 | 0.68 | 1 | 2 | N |  | DR | 1 | 90 | 22 |  | 0.502 | WV | 0.68 | 1.99 | 3.42 | 5.67 | 0 | 0.87 | 2.69734 | 6 | N | N | T03AA0 | REST | N | N | S | W | 221111 | 42522 | S | K | 60671187 | 42527 | 79954 | 17 | 42396 | T03AA0 | T234 | 40 | 0 | 00000000010000000000000000 | 00 | 350 | SP | 23000 | 03 | 86 | BOECKER | BOECKER | DRAKA | BOECKER S | DUITSLAND | DUITSLAND | HAGEN | B |  | DC06 | COLDROLLED | COLDROLLED ANNEALED | COLDROLLED ANNEALED | CR_C ANNEALED UNSLITTED | 18686 | Y | 0 | N | 0 | 29 | POWB | PSKN | 0.5 | 1259 | J | 42537 | 3 | 2 | 26373 | 12000 | 00000 | 13000 | 00000 | D | 3 | SID | K00061288829
1 | 1 | 0 | 1112 |  | m272: WT11 m585: WT16 m898: WT16 m1020: WT15 |  | controle op kleefmerken de volledige bobijn plus pakdeling uitvoeren |  | 61329256 | 2016-06-18 | 201606 | SID | 2016-06-18 | 42625.051 | 1806 | 1673 | 1.25 | 29.718 | 610 | 1802 | O | 2 | 6 | 9 | 0.8 | 1 | 2 | N |  | DR | 1 | 90 | 22 |  | 1.253 | 2A | 0.8 | 2.04 | 3.33 | 3.94 | 0 | 0.01 | 2.67234 | 6 | N | N | K05AA0 | REST | N | N | S | W | 222798 | 42524 | S | K | 60778846 | 42531 | 36578 | 5 | 42451 | K05AA0 | K131 | 40 | 0 | 00000000000000000000000000 | 00 | 350 | SP | 23000 | 01 | 76 | ROSSO | ROSSO | ROSSO | ROSSO STEE | TSJECHIE | TSJECHIE | MIROSOV | B |  | DC04 | COLDROLLED | COLDROLLED ANNEALED | COLDROLLED ANNEALED | CR_C ANNEALED UNSLITTED | 216D0051 | Y | 0 | N | 0 | 229 | POWB | PSKN | 1.25 | 1670 | J | 42538 | 3 | 2 | 26320 | 10000 | 00000 | 10000 | 00000 | D | 5 | SID | K00061329256
1 | 1 | 0 | 961 |  | m930: WT = 12 m520: WT = 9 |  | Inspectie op kleefmerken 2 ° en 3° kwart |  | 61345760 | 2016-06-18 | 201606 | SID | 2016-06-18 | 42625.5056 | 3288 | 1616 | 0.69 | 28.889 | 610 | 1806 | O | 9 | 9 | 9 | 0.7 | 1 | 2 | N |  | DR | 1 | 90 | 22 |  | 0.693 | A1 | 0.7 | 2.04 | 3.55 | 6.59 | 0 | 0.16 | 0 | 9 | N | J | T03A10 | REST | N | N | S | W | 220749 | 42522 | S | K | 60772215 | 42524 | 19172 | 21 | 42529 | T03A10 | T234 | 10 | 0 | 00100000000000000000000000 | 00 | 101 | ABO | 2300T | A1 | 36 | GONVARRI K | GONVARRI K | VW RUSIA | GONVARRI K | G.O.S. | G.O.S. | KALUGA | B | AMFC-UM/01 | DC06+ZE | GALVA COATED | GALVA_ELG | GALVA_ELG CR | GALVA_ELG CR_C | 4500074126 | Y | 2 | Y | 2 | 994 | PBEK | PBEK | 0.7 | 1590 | J | 42539 | 1 | 3 | 26766 | 10000 | 00000 | 10000 | 00000 | D | 3 | SID | K00061345760
1 | 0 | [5 empty] | Controle op kleefmerken | No remarks about sticking marks on recoiling line | 61357901 | 2016-06-18 | 201606 | SID | 2016-06-18 | 42625.8918 | 776 | 1117 | 1.51 | 10.241 | 610 | 1362 | O | 4 | 6 | 9 | 1.42 | 1 | 2 | N |  | DR | 1 | 90 | 22 |  | 1.505 | WV | 1.42 | 2.34 | 3.4 | 4.9 | 0 | 0.5 | 1.16569 | 6 | S | N | K78AA0 | REST | N | N | S | W | 221300 | 42522 | S | K | 60814650 | 42531 | 34838 | 11 | 42447 | K78AA0 | KT23 | 40 | 0 | 00000000000000000100000000 | 00 | 350 | SP | 23000 | 01 | 88 | KMC | KMC | KMC | KMC | TURKIJE | TURKIJE | DILISKELESI | B |  | HC380LA | COLDROLLED | COLDROLLED ANNEALED | COLDROLLED ANNEALED | CR_C ANNEALED UNSLITTED | CR-MAY16-S | Y | 0 | N | 0 | 29 | POWB | PSKN | 1.5 | 1115 | J | 42539 | 2 | 4 | 26803 | 12000 | 00000 | 10000 | 00000 | HSLA | 380 | SID | K00061357901
1 | 0 | [5 empty] | rol nog pakdelen wegens kleefmerken volledige rol | No remarks about sticking marks on recoiling line | 61358230 | 2016-06-19 | 201606 | SID | 2016-06-19 | 42625.0866 | 1811 | 1539 | 1.25 | 27.337 | 610 | 1804 | O | 1 | 6 | 9 | 0.8 | 1 | 2 | N |  | DR | 1 | 90 | 22 |  | 1.249 | WV | 0.8 | 2.05 | 3.48 | 3.22 | 0 | 0.1 | 2.03869 | 6 | N | N | K07AA0 | REST | N | N | S | W | 230581 | 42530 | S | K | 60810335 | 42532 | 41460 | 3 | 42467 | K07AA0 | K323 | 40 | 0 | 00000000000000000000000000 | 00 | 350 | SP | 23000 | 01 | 78 | HOLZRICHT | HOLZRICHT | GROSSHAUS | WESTFRACHT | DUITSLAND | DUITSLAND | ESSEN-ALTENESSE | B |  | DC01-CAT_A | COLDROLLED | COLDROLLED ANNEALED | COLDROLLED ANNEALED | CR_C ANNEALED UNSLITTED | VVF 244922 | Y | 1 | N | 0 | 29 | POWB | PSKN | 1.25 | 1536 | J | 42539 | 3 | 2 | 26838 | 10000 | 00000 | 10000 | 00000 | D | 7 | SID | K00061358230
1 | 0 | [5 empty] | controle op kleefmerken en pakdeling uitvoeren.Rol reeds klantolie aanwezig. | No sticking marks seen on recoiling line | 61358285 | 2016-06-19 | 201606 | SID | 2016-06-19 | 42625.1029 | 1664 | 1503 | 1.42 | 27.873 | 610 | 1839 | O | 2 | 6 | 9 | 0.8 | 1 | 2 | N |  | DR | 1 | 90 | 22 |  | 1.42 | WV | 0.8 | 2.05 | 3.27 | 3.12 | 0 | -0.04 | 2.68231 | 6 | N | N | K07AA0 | REST | N | N | S | W | 230639 | 42530 | S | K | 60810427 | 42532 | 55958 | 3 | 42499 | K07AA0 | K323 | 40 | 0 | 00000000000000000100000000 | 00 | 350 | SP | 23000 | 01 | 88 | UPTON | UPTON | UPTON | UPTON | U.K. | U.K. | MARKFIELD | B |  | DC01 | COLDROLLED | COLDROLLED ANNEALED | COLDROLLED ANNEALED | CR_C ANNEALED UNSLITTED | 21078 | Y | 1 | N | 0 | 29 | POWB | PSKN | 1.42 | 1500 | J | 42539 | 3 | 2 | 26832 | 10000 | 00000 | 13000 | 00000 | D | 7 | SID | K00061358285
1 | 0 | [5 empty] | controle op kleefmerken en pakdeling uitvoeren.Rol reeds klantolie aanwezig. | No sticking marks seen on recoiling line | 61358292 | 2016-06-19 | 201606 | SID | 2016-06-19 | 42625.1077 | 1726 | 1503 | 1.42 | 28.922 | 610 | 1869 | O | 2 | 6 | 9 | 0.79 | 1 | 2 | N |  | DR | 1 | 90 | 22 |  | 1.42 | WV | 0.79 | 2.05 | 3.26 | 3.28 | 0 | -0.14 | 2.68335 | 6 | N | N | K07AA0 | REST | N | N | S | W | 230638 | 42530 | S | K | 60810410 | 42532 | 55958 | 3 | 42499 | K07AA0 | K323 | 40 | 0 | 00000000000000000100000000 | 00 | 350 | SP | 23000 | 01 | 88 | UPTON | UPTON | UPTON | UPTON | U.K. | U.K. | MARKFIELD | B |  | DC01 | COLDROLLED | COLDROLLED ANNEALED | COLDROLLED ANNEALED | CR_C ANNEALED UNSLITTED | 21078 | Y | 1 | N | 0 | 29 | POWB | PSKN | 1.42 | 1500 | J | 42539 | 3 | 2 | 26845 | 10000 | 00000 | 13000 | 00000 | D | 7 | SID | K00061358292
1 | 1 | 0 | 1175 |  | m380: WT7 m820: WT8 m1150: WT8 |  | Kans op kleefmerken 1ste 1200M skp (max lijnsnelheid) |  | 61441985 | 2016-06-22 | 201606 | SID | 2016-06-22 | 42625.0098 | 3382 | 1614 | 0.69 | 29.692 | 610 | 1828 | O | 9 | 9 | 9 | 0.7 | 1 | 2 | N |  | KR | 1 | 90 | 22 |  | 0.693 | A1 | 0.7 | 2.02 | 3.56 | 6.06 | 0 | -0.27 | 0 | 9 | N | J | T03A10 | REST | N | N | S | W | 214684 | 42521 | S | K | 60772192 | 42524 | 19172 | 21 | 42529 | T03A10 | T234 | 10 | 0 | 00100000000000000000000000 | 00 | 101 | ABO | 2300T | A1 | 36 | GONVARRI K | GONVARRI K | VW RUSIA | GONVARRI K | G.O.S. | G.O.S. | KALUGA | B | AMFC-UM/01 | DC06+ZE | GALVA COATED | GALVA_ELG | GALVA_ELG CR | GALVA_ELG CR_C | 4500074126 | Y | 2 | Y | 2 | 994 | PBEK | PBEK | 0.7 | 1590 | J | 42542 | 3 | 1 | 28943 | 10000 | 00000 | 10000 | 00000 | D | 3 | SID | K00061441985
1 | 0 | [5 empty] | kans op kleefmerken 1ste helft skp | No sticking marks seen | 61442085 | 2016-06-22 | 201606 | SID | 2016-06-22 | 42625.0719 | 3194 | 1563 | 0.67 | 26.095 | 610 | 1752 | O | 9 | 9 | 9 | 0.7 | 1 | 2 | N |  | KR | 1 | 90 | 22 |  | 0.666 | A1 | 0.7 | 2.04 | 3.54 | 5.79 | 0 | -0.17 | 0 | 9 | N | J | T03A10 | REST | N | N | S | W | 220870 | 42522 | S | K | 60772352 | 42524 | 13786 | 14 | 42460 | T03A10 | T234 | 10 | 0 | 00100000000000000000000000 | 00 | 101 | ABO | 2300T | A1 | 36 | AMSSC SK | AMSSC SK | DAIMLER | AMSSC SK | SLOVAKIJE | SLOVAKIJE | SENICA NAD MYJA | B |  | MSCE-EG-E | GALVA COATED | GALVA_ELG | GALVA_ELG CR | GALVA_ELG CR_C | 8010 | N | 0 | N | 0 | 999 | PBEK | PBEK | 0.7 | 1540 | J | 42542 | 3 | 1 | 28950 | 10000 | 00000 | 10000 | 00000 | D | 3 | SID | K00061442085
1 | 1 | 0 | 1017 |  | m651: WT9 m1017: WT7 |  | controle op kleefmerken | Beginning and end position is not certain because there was no rejection (unexposed) | 61600207 | 2016-06-27 | 201606 | SID | 2016-06-27 | 42625.8881 | 3436 | 1167 | 0.71 | 22.348 | 610 | 1857 | O | 9 | 9 | 9 | 0.99 | 1 | 2 | N |  | DR | 1 | 50 | 24 |  | 0.71 | A1 | 0.99 | 2.06 | 3.64 | 4.48 | 0 | 0.41 | 0 | 9 | N | J | T04A30 | REST | N | N | S | W | 230765 | 42530 | S | K | 61065819 | 42536 | 29229 | 98 | 42450 | T04A30 | T234 | 40 | 0 | 00100000000000000000000000 | 00 | 251 | SP | 2300T | A1 | 76 | THY-BIELEF | GESTAMP | THY-BIELEF | THY-BIELEF | DUITSLAND | DUITSLAND | BRACKWEDE | B |  | CR4-IF-EG-U | GALVA COATED | GALVA_ELG | GALVA_ELG CR | GALVA_ELG CR_C | 5500004017 | Y | 1 | Y | 2 | 994 | PBEK | PBEK | 0.74 | 1150 | J | 42548 | 2 | 2 | 48684 | 12000 | 00000 | 13000 | 00000 | D | 4 | SID | K00061600207