## Statistics
First half of 2016
Inspected coils | 62 | 100% | 128 à la base
Sticking coils | 29 | 46.77% | 62 dispo
Non sticking coils | 33 | 53.23%
Special cases | 6 | 9.677%
Learning coils | 56 | 90.32%
Testing coils | 62 | 100%
Rejected coils | 23 | 37.1%
Non rejected coils | 39 | 62.9%

## Cleaned
coil | coil_chrono | coil_number | datum_post | real_date | time | length | width | thickness | weight | inspection | sticking | learning | testing | startS | endS | t0 | t1 | sticking_length | sticking_ratio | special_case | remark | downloaded
0 | 53 | 61329256 | 2016-06-18 | 2016-06-18 | 42625.051 | 1806 | 1673 | 1.25 | 29.718 | 1 | 1 | 1 | 1 | 0 | 1112 | 0 | 191 | 1112 | 61.57% | 0 |  | 1
1 | 43 | 60674005 | 2016-05-28 | 2016-05-28 | 42625.1452 | 3306 | 1662 | 0.69 | 29.51 | 1 | 1 | 1 | 1 | 0 | 1910 | 1 | 170 | 1910 | 57.77% | 0 |  | 1
2 | 50 | 61157303 | 2016-06-13 | 2016-06-13 | 42625.0201 | 3306 | 1643 | 0.69 | 29.49 | 1 | 1 | 1 | 1 | 0 | 1625 | 0 | 145 | 1625 | 49.15% | 0 |  | 1
3 | 39 | 60011835 | 2016-05-05 | 2016-05-05 | 42625.4988 | 3186 | 1557 | 0.66 | 25.828 | 1 | 1 | 1 | 1 | 0 | 1500 | 0 | 108 | 1500 | 47.08% | 0 |  | 1
4 | 42 | 60179906 | 2016-05-11 | 2016-05-11 | 42625.5391 | 3226 | 1846 | 0.6 | 28.061 | 1 | 1 | 1 | 1 | 100 | 1506 | 105 | 210 | 1406 | 43.58% | 0 |  | 1
5 | 0 | 58360839 | 2016-03-12 | 2016-03-12 | 42471.4767 | 2588 | 1579 | 0.64 | 20.646 | 1 | 1 | 1 | 1 | 142 | 1092 | 57 | 123 | 950 | 36.71% | 0 |  | 1
6 | 28 | 59610261 | 2016-04-23 | 2016-04-23 | 42499.0078 | 3368 | 1633 | 0.69 | 29.872 | 1 | 1 | 1 | 1 | 74 | 1273 | 43 | 109 | 1199 | 35.6% | 0 |  | 1
7 | 59 | 61441985 | 2016-06-22 | 2016-06-22 | 42625.0098 | 3382 | 1614 | 0.69 | 29.692 | 1 | 1 | 1 | 1 | 0 | 1175 | 5 | 109 | 1175 | 34.74% | 0 |  | 1
8 | 24 | 59518934 | 2016-04-18 | 2016-04-18 | 42499.168 | 3437 | 1600 | 0.69 | 29.808 | 1 | 1 | 1 | 1 | 37 | 1171 | 51 | 217 | 1134 | 32.99% | 0 |  | 1
9 | 29 | 59630090 | 2016-04-23 | 2016-04-23 | 42499.3995 | 3108 | 1571 | 0.68 | 26.16 | 1 | 1 | 1 | 1 | 79 | 1098 | 41 | 176 | 1019 | 32.79% | 0 |  | 1
10 | 17 | 59109583 | 2016-04-04 | 2016-04-04 | 42499.1414 | 3300 | 1663 | 0.69 | 29.53 | 1 | 1 | 1 | 1 | 600 | 1640 | 77 | 149 | 1040 | 31.52% | 0 |  | 1
11 | 40 | 60044844 | 2016-05-06 | 2016-05-06 | 42625.6893 | 3297 | 1665 | 0.69 | 29.885 | 1 | 1 | 1 | 1 | 0 | 982 | 0 | 94 | 982 | 29.78% | 0 |  | 1
12 | 54 | 61345760 | 2016-06-18 | 2016-06-18 | 42625.5056 | 3288 | 1616 | 0.69 | 28.889 | 1 | 1 | 1 | 1 | 0 | 961 | 0 | 119 | 961 | 29.23% | 0 |  | 1
13 | 16 | 59109361 | 2016-04-03 | 2016-04-03 | 42499.9831 | 2958 | 1689 | 0.69 | 26.87 | 1 | 1 | 1 | 1 | 0 | 800 | 0 | 86 | 800 | 27.05% | 0 |  | 1
14 | 2 | 58380859 | 2016-03-13 | 2016-03-13 | 42471.2991 | 3408 | 1354 | 0.68 | 24.621 | 1 | 1 | 1 | 1 | 606 | 1506 | 71 | 117 | 900 | 26.41% | 0 |  | 1
15 | 37 | 59981981 | 2016-05-04 | 2016-05-04 | 42625.2849 | 3210 | 1667 | 0.69 | 29.028 | 1 | 1 | 1 | 1 | 0 | 840 | 0 | 185 | 840 | 26.17% | 0 |  | 1
16 | 23 | 59518897 | 2016-04-18 | 2016-04-18 | 42499.1466 | 3461 | 1603 | 0.69 | 30.083 | 1 | 1 | 1 | 1 | 0 | 882 | 5 | 129 | 882 | 25.48% | 0 |  | 1
17 | 22 | 59338059 | 2016-04-11 | 2016-04-11 | 42499.8388 | 3313 | 1665 | 0.69 | 29.923 | 1 | 1 | 1 | 1 | 0 | 790 | 0 | 102 | 790 | 23.85% | 0 |  | 1
18 | 19 | 59110112 | 2016-04-04 | 2016-04-04 | 42499.9477 | 2960 | 1566 | 0.69 | 24.83 | 1 | 1 | 1 | 1 | 0 | 700 | 0 | 112 | 700 | 23.65% | 0 |  | 1
19 | 35 | 59758091 | 2016-04-27 | 2016-04-27 | 42499.9641 | 3105 | 1702 | 0.72 | 30.181 | 1 | 1 | 1 | 1 | 210 | 925 | 64 | 103 | 715 | 23.03% | 0 |  | 1
20 | 20 | 59153513 | 2016-04-07 | 2016-04-07 | 42499.5613 | 3165 | 1561 | 0.66 | 25.47 | 1 | 1 | 1 | 1 | 239 | 721 | 52 | 77 | 482 | 15.23% | 0 |  | 1
21 | 45 | 60889786 | 2016-06-04 | 2016-06-04 | 42625.9864 | 2833 | 1631 | 0.69 | 24.86 | 1 | 1 | 1 | 1 | 0 | 280 | 4 | 77 | 280 | 9.884% | 0 |  | 1
22 | 25 | 59561666 | 2016-04-19 | 2016-04-19 | 42499.6151 | 3806 | 1342 | 0.59 | 24.009 | 1 | 1 | 1 | 1 | 3058 | 3059 | 223 | 224 | 1 | 0.02627% | 0 |  | 1
23 | 1 | 58380842 | 2016-03-13 | 2016-03-13 | 42471.2919 | 3588 | 1356 | 0.68 | 25.965 | 1 | 0 | 1 | 1 |  |  |  |  | 0 | 0% | 0 |  | 1
24 | 3 | 58380903 | 2016-03-13 | 2016-03-13 | 42471.3363 | 3804 | 1351 | 0.68 | 27.493 | 1 | 0 | 1 | 1 |  |  |  |  | 0 | 0% | 0 |  | 1
25 | 4 | 58431623 | 2016-03-13 | 2016-03-13 | 42471.876 | 1262 | 1326 | 1.25 | 16.511 | 1 | 1 | 1 | 1 |  |  |  |  | 0 | 0% | 0 |  | 1
26 | 5 | 58637524 | 2016-03-22 | 2016-03-22 | 42471.1073 | 1772 | 1350 | 1.25 | 23.482 | 1 | 0 | 1 | 1 |  |  |  |  | 0 | 0% | 0 |  | 1
27 | 6 | 58637555 | 2016-03-22 | 2016-03-22 | 42471.1191 | 1146 | 1304 | 2 | 23.504 | 1 | 0 | 1 | 1 |  |  |  |  | 0 | 0% | 0 |  | 1
28 | 7 | 58714775 | 2016-03-24 | 2016-03-24 | 42471.1807 | 559 | 1302 | 1.99 | 11.406 | 1 | 0 | 1 | 1 |  |  |  |  | 0 | 0% | 0 |  | 1
29 | 8 | 58752171 | 2016-03-24 | 2016-03-24 | 42471.1855 | 548 | 1302 | 1.99 | 11.192 | 1 | 0 | 1 | 1 |  |  |  |  | 0 | 0% | 0 |  | 1
30 | 9 | 58752669 | 2016-03-24 | 2016-03-24 | 42471.4616 | 3351 | 1357 | 0.68 | 24.217 | 1 | 0 | 1 | 1 |  |  |  |  | 0 | 0% | 0 |  | 1
31 | 11 | 58752683 | 2016-03-24 | 2016-03-24 | 42471.4746 | 3817 | 1353 | 0.68 | 27.58 | 1 | 0 | 1 | 1 |  |  |  |  | 0 | 0% | 0 |  | 1
32 | 12 | 58771985 | 2016-03-25 | 2016-03-25 | 42471.0742 | 3993 | 1262 | 0.6 | 23.785 | 1 | 0 | 1 | 1 |  |  |  |  | 0 | 0% | 0 |  | 1
33 | 13 | 58772191 | 2016-03-25 | 2016-03-25 | 42471.1722 | 2747 | 1012 | 0.9 | 19.665 | 1 | 0 | 1 | 1 |  |  |  |  | 0 | 0% | 0 |  | 1
34 | 14 | 58943395 | 2016-03-31 | 2016-03-31 | 42471.6193 | 3371 | 1175 | 0.71 | 22.063 | 1 | 0 | 1 | 1 |  |  |  |  | 0 | 0% | 0 |  | 1
35 | 15 | 59089665 | 2016-04-03 | 2016-04-03 | 42499.3994 | 899 | 1081 | 2.46 | 18.793 | 1 | 0 | 1 | 1 |  |  |  |  | 0 | 0% | 0 |  | 1
36 | 18 | 59110020 | 2016-04-04 | 2016-04-04 | 42499.8845 | 3350 | 1601 | 0.69 | 29.078 | 1 | 0 | 1 | 1 |  |  |  |  | 0 | 0% | 0 |  | 1
37 | 21 | 59337379 | 2016-04-11 | 2016-04-11 | 42499.198 | 3695 | 1345 | 0.66 | 25.991 | 1 | 0 | 1 | 1 |  |  |  |  | 0 | 0% | 0 |  | 1
38 | 26 | 59591962 | 2016-04-22 | 2016-04-22 | 42499.6153 | 2773 | 1802 | 0.69 | 27.09 | 1 | 0 | 1 | 1 |  |  |  |  | 0 | 0% | 0 |  | 1
39 | 27 | 59610025 | 2016-04-22 | 2016-04-22 | 42499.8601 | 3322 | 1667 | 0.69 | 30.008 | 1 | 0 | 1 | 1 |  |  |  |  | 0 | 0% | 0 |  | 1
40 | 30 | 59631015 | 2016-04-23 | 2016-04-23 | 42499.9048 | 4923 | 1151 | 0.5 | 22.316 | 1 | 0 | 1 | 1 |  |  |  |  | 0 | 0% | 0 |  | 1
41 | 31 | 59652111 | 2016-04-24 | 2016-04-24 | 42499.1965 | 3185 | 1846 | 0.6 | 27.833 | 1 | 0 | 1 | 1 |  |  |  |  | 0 | 0% | 0 |  | 1
42 | 32 | 59716202 | 2016-04-25 | 2016-04-25 | 42499.1667 | 2125 | 1260 | 0.96 | 20.236 | 1 | 0 | 1 | 1 |  |  |  |  | 0 | 0% | 0 |  | 1
43 | 33 | 59716721 | 2016-04-25 | 2016-04-25 | 42499.5925 | 3138 | 1762 | 0.69 | 30.257 | 1 | 0 | 1 | 1 |  |  |  |  | 0 | 0% | 0 |  | 1
44 | 36 | 59904812 | 2016-05-02 | 2016-05-02 | 42625.7037 | 2207 | 1334 | 1.15 | 26.516 | 1 | 0 | 1 | 1 |  |  |  |  | 0 | 0% | 0 | No remarks about sticking on OWB | 1
45 | 41 | 60110664 | 2016-05-07 | 2016-05-07 | 42625.2577 | 1536 | 1349 | 1.5 | 24.445 | 1 | 0 | 1 | 1 |  |  |  |  | 0 | 0% | 0 | Geen kleefmerken op OWB | 1
46 | 44 | 60830164 | 2016-06-01 | 2016-06-01 | 42625.2365 | 3145 | 1441 | 0.69 | 24.61 | 1 | 0 | 1 | 1 |  |  |  |  | 0 | 0% | 0 |  | 1
47 | 46 | 60889939 | 2016-06-05 | 2016-06-05 | 42625.0596 | 3434 | 1612 | 0.69 | 29.999 | 1 | 0 | 1 | 1 |  |  |  |  | 0 | 0% | 0 |  | 1
48 | 47 | 61040337 | 2016-06-09 | 2016-06-09 | 42625.308 | 1628 | 1253 | 1.43 | 22.943 | 1 | 0 | 1 | 1 |  |  |  |  | 0 | 0% | 0 |  | 1
49 | 49 | 61157228 | 2016-06-12 | 2016-06-12 | 42625.9621 | 3296 | 1666 | 0.69 | 29.58 | 1 | 0 | 1 | 1 |  |  |  |  | 0 | 0% | 0 |  | 1
50 | 52 | 61288829 | 2016-06-17 | 2016-06-17 | 42625.0646 | 4952 | 1261 | 0.5 | 24.596 | 1 | 0 | 1 | 1 |  |  |  |  | 0 | 0% | 0 |  | 1
51 | 55 | 61357901 | 2016-06-18 | 2016-06-18 | 42625.8918 | 776 | 1117 | 1.51 | 10.241 | 1 | 0 | 1 | 1 |  |  |  |  | 0 | 0% | 0 |  | 1
52 | 56 | 61358230 | 2016-06-19 | 2016-06-19 | 42625.0866 | 1811 | 1539 | 1.25 | 27.337 | 1 | 0 | 1 | 1 |  |  |  |  | 0 | 0% | 0 |  | 1
53 | 57 | 61358285 | 2016-06-19 | 2016-06-19 | 42625.1029 | 1664 | 1503 | 1.42 | 27.873 | 1 | 0 | 1 | 1 |  |  |  |  | 0 | 0% | 0 |  | 1
54 | 58 | 61358292 | 2016-06-19 | 2016-06-19 | 42625.1077 | 1726 | 1503 | 1.42 | 28.922 | 1 | 0 | 1 | 1 |  |  |  |  | 0 | 0% | 0 |  | 1
55 | 60 | 61442085 | 2016-06-22 | 2016-06-22 | 42625.0719 | 3194 | 1563 | 0.67 | 26.095 | 1 | 0 | 1 | 1 |  |  |  |  | 0 | 0% | 0 |  | 1
56 | 61 | 61600207 | 2016-06-27 | 2016-06-27 | 42625.8881 | 3436 | 1167 | 0.71 | 22.348 | 1 | 1 | 0 | 1 | 0 | 1017 | 0 | 88 | 1017 | 29.6% | 1 | Beginning and end position is not certain because there was no rejection (unexposed) | 1
57 | 38 | 60011286 | 2016-05-05 | 2016-05-05 | 42625.0869 | 3057 | 1626 | 0.77 | 29.85 | 1 | 1 | 0 | 1 | 442 | 992 | 71 | 104 | 550 | 17.99% | 1 | uncertain if sticking or not | 1
58 | 34 | 59716936 | 2016-04-25 | 2016-04-25 | 42499.7087 | 3280 | 1690 | 0.69 | 30.081 | 1 | 1 | 0 | 1 | 129 | 131 | 43 | 44 | 2 | 0.06098% | 1 | On elogalvanising line 1 mark was seen (m130 at SKP) | 1
59 | 10 | 58752676 | 2016-03-24 | 2016-03-24 | 42471.4656 | 78 | 1357 | 0.68 | 0.57 | 1 | 0 | 0 | 1 |  |  |  |  | 0 | 0% | 1 | shorter than 100m | 1
60 | 48 | 61138711 | 2016-06-12 | 2016-06-12 | 42625.0913 | 3296 | 1504 | 0.68 | 26.52 | 1 | 1 | 0 | 1 |  |  |  |  | 0 | 0% | 1 | Sticking marks were seen on recoiling line, but position not clear (no rejection) | 1
61 | 51 | 61239245 | 2016-06-15 | 2016-06-15 | 42625.6835 | 3430 | 1151 | 0.6 | 18.614 | 1 | 1 | 0 | 1 |  |  |  |  | 0 | 0% | 1 | Position of the sticker marks not clear because there was no rejection | 1