## Sheet1
id | coil_number | datum_post | real date | time | length | width | thickness | weight | inspection | sticking | startS | endS | special_case | s1 | e1 | s2 | e2 | comment | duration | duration (min)
0 | 47165821 | 2014-11-26 | 2014-11-26 | 41971.2599 | 3993 | 1202 | 0.6 | 22.718 | 1 | 0 |  |  | 0 |  |  |  |  | not mentioned, normally no stickermarks | 345.3799 | 0:06
1 | 47380932 | 2014-12-07 | 2014-12-07 | 41989.7733 | 3231 | 1601 | 0.69 | 28.056 | 1 | 0 |  |  | 1 |  |  |  |  | not so clear, but i don't think there are stickermarks (sample was a different fault) | 234.8199 | 0:04
2 | 47381322 | 2014-12-07 | 2014-12-07 | 41989.9366 | 1639 | 1253 | 1.5 | 24.299 | 1 | 1 | 283 | 811 | 0 |  |  |  |  | 283->811m skp-length, wt 8,76µm | 225.4199 | 0:04
3 | 47415018 | 2014-12-10 | 2014-12-10 | 41989.772 | 1503 | 1579 | 1.47 | 27.417 | 1 | 1 | 226 | 965 | 0 | 128 | 143 |  |  | 226->965m skp-length, 10µm, 10µm and 8µm | 210.9399 | 0:04
4 | 47425141 | 2014-12-10 | 2014-12-10 | 41989.808 | 2130 | 1389 | 1.15 | 26.801 | 1 | 1 | 712 | 1086 | 0 | 152 | 170 |  |  | 712->1086m skp-length, 5,71µm wt | 216.8599 | 0:04
5 | 47430965 | 2014-12-11 | 2014-12-11 | 41989.9118 | 3467 | 1561 | 0.68 | 29.187 | 1 | 0 |  |  | 0 |  |  |  |  | no stickermarks | 274.3899 | 0:05
6 | 47430996 | 2014-12-11 | 2014-12-11 | 41989.9274 | 3370 | 1553 | 0.68 | 28.244 | 1 | 1 | 3176 | 3342 | 0 | 248 | 295 |  |  | 3176->3342m skp-length other kind of sticking? (head tandem coil) | 270.3099 | 0:05
7 | 47449776 | 2014-12-11 | 2014-12-12 | 41989.0727 | 3928 | 1639 | 0.54 | 27.738 | 1 | 1 | 180 | 2529 | 0 | 54 | 176 |  |  | 180->2529m skp-length 3x18µm and 2x13µm wt | 294.3799 | 0:05
8 | 47456103 | 2014-12-13 | 2014-12-13 | 41989.9862 | 2803 | 1222 | 0.49 | 13.373 | 1 | 1 | 207 | 749 | 0 | 26 | 88 |  |  | 207->749m skp-length 4,04µm wt | 241.3499 | 0:04
9 | 47465495 | 2014-12-14 | 2014-12-14 | 41989.8873 | 3246 | 1363 | 0.75 | 26.091 | 1 | 1 | 1543 | 1648 | 0 | 245 | 252 |  |  | 1543-1648m skp length - 11,69µm wt stonable and sensible - 3 times | 363.5399 | 0:06
10 | 47465785 | 2014-12-19 | 2014-12-19 | 42041.3707 | 2710 | 1411 | 0.9 | 27.051 | 1 | 0 |  |  | 0 |  |  |  |  | not mentioned, normally no stickermarks | 251.5299 | 0:04
11 | 47474626 | 2014-12-19 | 2014-12-19 | 42041.9122 | 3301 | 1002 | 0.75 | 19.498 | 1 | 0 |  |  | 0 |  |  |  |  | no stickermarks | 271.3299 | 0:05
12 | 47481145 | 2014-12-20 | 2014-12-20 | 42041.7389 | 2759 | 1705 | 0.77 | 28.591 | 1 | 1 | 15 | 18 | 0 | 37 | 28 |  |  | 15->418m skp length, 16,08µm wt | 257.2499 | 0:04
13 | 47547337 | 2014-12-22 | 2014-12-22 | 42041.3978 | 3203 | 1564 | 0.66 | 26.129 | 1 | 1 | 12 | 405 | 0 | 52 | 71 |  |  | 12->405m skp length, 9µm wt, stonable | 337.6399 | 0:06
14 | 47581906 | 2014-12-27 | 2014-12-27 | 42041.4583 | 1515 | 1651 | 1.5 | 29.604 | 1 | 0 |  |  | 0 |  |  |  |  | not mentioned, normally no stickermarks | 209.2999 | 0:03
15 | 47581951 | 2014-12-27 | 2014-12-27 | 42041.4762 | 1367 | 1511 | 1.5 | 24.474 | 1 | 0 |  |  | 0 |  |  |  |  | not mentioned, normally no stickermarks | 174.0199 | 0:03
16 | 47589782 | 2014-12-28 | 2014-12-28 | 42041.6889 | 1794 | 1573 | 1.2 | 26.62 | 1 | 0 |  |  | 0 |  |  |  |  | no stickermarks | 208.0999 | 0:03
17 | 47651126 | 2014-12-29 | 2014-12-29 | 42041.7181 | 3251 | 1687 | 0.68 | 29.442 | 1 | 1 | 156 | 266 | 0 | 85 | 127 | 142 | 162 | 156->266m skp-length stickermarks, no measurements wt | 270.1099 | 0:05
18 | 47651805 | 2014-12-30 | 2014-12-30 | 42041.8029 | 3008 | 922 | 0.8 | 17.536 | 1 | 0 |  |  | 0 |  |  |  |  | not mentioned, normally no stickermarks | 281.9499 | 0:05
19 | 47680131 | 2015-01-02 | 2015-01-02 | 42041.8303 | 3518 | 1572 | 0.69 | 29.61 | 1 | 1 | 3068 | 3491 | 0 |  |  |  |  | 3068->3491m skp-length, no measurements, other kind of sticking? (head tandem coil) | 313.1499 | 0:05
20 | 47680308 | 2015-01-02 | 2015-01-02 | 42041.9357 | 1512 | 1755 | 1.37 | 28.592 | 1 | 1 | 320 | 914 | 0 |  |  |  |  | 320->914m skp-length, measurements: 825m: 11µm, 715m: 10µm, 658m: 12µm, 497m: 13µm, 344m: 10µm | 118.9399 | 0:02
21 | 47697605 | 2015-01-02 | 2015-01-03 | 42041.1106 | 1709 | 1473 | 1.19 | 23.674 | 1 | 1 | 214 | 703 | 0 | 110 | 140 |  |  | 214->703m skp-length, measurement at 638m: 44µm wt, at 252m: 14µm wt | 222.7799 | 0:04
22 | 47713161 | 2015-01-03 | 2015-01-03 | 42041.4194 | 4044 | 1002 | 0.6 | 19.102 | 1 | 0 |  |  | 0 |  |  |  |  | not mentioned, normally no stickermarks | 410.2599 | 0:07
23 | 47713185 | 2015-01-03 | 2015-01-03 | 42041.4272 | 4099 | 1002 | 0.6 | 19.361 | 1 | 0 |  |  | 0 |  |  |  |  | not mentioned, normally no stickermarks | 307.6299 | 0:05
24 | 47771174 | 2015-01-04 | 2015-01-04 | 42041.9877 | 2944 | 1570 | 0.66 | 24.065 | 1 | 0 |  |  | 0 |  |  |  |  | no stickermarks | 249.4899 | 0:04
25 | 47771242 | 2015-01-04 | 2015-01-05 | 42041.0271 | 3149 | 1569 | 0.66 | 25.51 | 1 | 0 |  |  | 1 |  |  |  |  | not sure | 636.9099 | 0:11
26 | 47788334 | 2015-01-05 | 2015-01-05 | 42041.549 | 2669 | 1223 | 0.83 | 21.256 | 1 | 0 |  |  | 0 |  |  |  |  | not mentioned, normally no stickermarks | 235.4299 | 0:04
27 | 47791767 | 2015-01-05 | 2015-01-05 | 42041.7064 | 3710 | 1397 | 0.64 | 26.303 | 1 | 1 | 3278 | 3710 | 1 | 326 | 322 |  |  | 3278->3710m skp-length sticking, no measurements, other kind of sticking? (head tandem coil) | 293.3599 | 0:05
28 | 47808214 | 2015-01-05 | 2015-01-06 | 42041.1668 | 3294 | 1553 | 0.7 | 28.471 | 1 | 1 | 797 | 1896 | 0 | 117 | 172 |  |  | 797->1896m skp-length stickermarks, measurement at 1515m skp-length: 12µm | 277.6499 | 0:05
29 | 47839962 | 2015-01-07 | 2015-01-08 | 42041.1268 | 2989 | 1620 | 0.69 | 26.21 | 1 | 1 | 362 | 1341 | 0 | 75 | 90 |  |  | 362->1341m skp-length, measurement at 936m 3µm wt, 766m 4µm wt, 400m: 3µm wt | 227.4699 | 0:04
30 | 47840027 | 2015-01-07 | 2015-01-08 | 42041.1557 | 3161 | 1569 | 0.66 | 25.7 | 1 | 0 |  |  | 1 |  |  |  |  | not sure | 274.3899 | 0:05
31 | 47863996 | 2015-01-09 | 2015-01-09 | 42041.7957 | 1048 | 1471 | 1.17 | 14.235 | 1 | 1 | 5 | 106 | 0 |  |  |  |  | 5->106m skp-length stickermarks, no measurements | 14.0799 | 0:00
32 | 47894088 | 2015-01-11 | 2015-01-12 | 42041.201 | 3377 | 1599 | 0.69 | 29.239 | 1 | 1 | 3257 | 3377 | 1 |  |  |  |  | other kind of sticking? (head tandem coil): 3257->3377m skp-length | 279.8899 | 0:05
33 | 47906776 | 2015-01-12 | 2015-01-12 | 42041.4177 | 3504 | 1673 | 0.65 | 29.992 | 1 | 0 |  |  | 0 |  |  |  |  | no stickermarks | 307.6399 | 0:05
34 | 47907067 | 2015-01-12 | 2015-01-12 | 42041.5145 | 1629 | 1212 | 1.4 | 21.722 | 1 | 1 | 633 | 991 | 0 | 88 | 108 |  |  | 633->991m skp-length, measurements: 964m: 5µm wt, 824m: 10µm wt | 171.3599 | 0:03
35 | 47918740 | 2015-01-12 | 2015-01-13 | 42041.1748 | 2513 | 1139 | 1 | 22.552 | 1 | 0 |  |  | 0 |  |  |  |  | not mentioned, normally no stickermarks | 233.9999 | 0:04
36 | 47937332 | 2015-01-12 | 2015-01-13 | 42041.1963 | 4132 | 1123 | 0.53 | 19.602 | 1 | 0 |  |  | 0 |  |  |  |  | no stickermarks | 322.1199 | 0:05
37 | 47938098 | 2015-01-13 | 2015-01-13 | 42041.8735 | 1354 | 1761 | 1.5 | 28.132 | 1 | 1 | 125 | 485 | 0 | 38 | 113 |  |  | 125->485m skp-length, measurements: 471m: 14µm, 263m: 11µm | 190.9499 | 0:03
38 | 47949634 | 2015-01-14 | 2015-01-14 | 42041.5557 | 3001 | 1696 | 0.72 | 29.087 | 1 | 1 | 283 | 1257 | 0 | 77 | 192 |  |  | 283->1257m skp-length slightly sensible, stonable. Measurements at 701m skp-length: 18,74µm wt and 1257m skp-length 10,25µm wt | 280.2999 | 0:05
39 | 47960686 | 2015-01-14 | 2015-01-14 | 42041.7387 | 3366 | 1602 | 0.68 | 29.185 | 1 | 0 |  |  | 0 |  |  |  |  | no stickermarks | 293.9699 | 0:05
40 | 47960730 | 2015-01-14 | 2015-01-14 | 42041.7759 | 3067 | 1570 | 0.66 | 24.95 | 1 | 1 | 2 | 1241 | 0 | 10 | 34 | 58 | 108 | according to egl-line stickermarks from 2->1241m skp-length (?) | 239.6899 | 0:04
41 | 47987047 | 2015-01-17 | 2015-01-17 | 42041.6224 | 3082 | 1696 | 0.72 | 29.901 | 1 | 0 |  |  | 1 |  |  |  |  | only one mark at 897m (skp-length): 3µm wt (never seen before that there would be only one mark, i do not really believe this) | 254.7899 | 0:04
42 | 48054393 | 2015-01-19 | 2015-01-19 | 42041.4278 | 3793 | 1002 | 0.65 | 19.423 | 1 | 0 |  |  | 0 |  |  |  |  | no stickermarks | 284.3899 | 0:05
43 | 48068918 | 2015-01-19 | 2015-01-20 | 42041.0594 | 2913 | 1465 | 0.89 | 29.6 | 1 | 1 | 9 | 496 | 0 |  |  |  |  | according to egl-line stickermarks from 9->496m skp-length (?) | 284.9999 | 0:05
44 | 48095259 | 2015-01-21 | 2015-01-21 | 42041.4127 | 3130 | 1568 | 0.66 | 25.593 | 1 | 1 | 533 | 733 | 0 | 85 | 145 |  |  | 533->733m skp-length, measurement at 663m skp-length: 7µm wt | 266.2199 | 0:04
45 | 48121329 | 2015-01-22 | 2015-01-22 | 42041.3272 | 3264 | 1175 | 0.72 | 21.745 | 1 | 0 |  |  | 0 |  |  |  |  | not mentioned, normally no stickermarks | 272.7499 | 0:05
46 | 48121640 | 2015-01-22 | 2015-01-22 | 42041.6067 | 3794 | 1002 | 0.65 | 19.409 | 1 | 0 |  |  | 0 |  |  |  |  | not mentioned, normally no stickermarks | 280.7199 | 0:05
47 | 48121732 | 2015-01-22 | 2015-01-22 | 42041.647 | 3610 | 1002 | 0.64 | 18.419 | 1 | 0 |  |  | 0 |  |  |  |  | no stickermarks | 277.0399 | 0:05
48 | 48150754 | 2015-01-23 | 2015-01-23 | 42041.8224 | 3606 | 1002 | 0.65 | 18.461 | 1 | 0 |  |  | 0 |  |  |  |  | no stickermarks | 271.5299 | 0:05
49 | 48150808 | 2015-01-23 | 2015-01-23 | 42041.8436 | 2852 | 1002 | 0.64 | 14.561 | 1 | 1 | 0 | 2852 | 1 |  |  |  |  | according to registration whole coil length stickermarks, i don't believe this and think only a part of the coil will be affected | 371.4999 | 0:06
50 | 48166876 | 2015-01-24 | 2015-01-24 | 42041.2617 | 3142 | 1698 | 0.69 | 28.975 | 1 | 1 | 16 | 1166 | 0 | 85 | 125 |  |  | 16->1166m skp-length stickermarks, measurements at 874m:9,56µm (stonable, sensible) and at 1039m skp-length: 11,52µm wt (stonable, slightly sensible) | 259.2899 | 0:04
51 | 48213158 | 2015-01-27 | 2015-01-27 | 42041.972 | 1009 | 1253 | 2.45 | 24.346 | 1 | 0 |  |  | 0 |  |  |  |  | no stickermarks | 166.4699 | 0:03
52 | 48261687 | 2015-01-28 | 2015-01-28 | 42041.9532 | 1533 | 1755 | 1.37 | 29.021 | 1 | 1 | 535 | 881 | 0 | 115 | 132 |  |  | 535->881m skp-length, measurement at 699m: 4,27µm wt, at 845m: 4,93µm wt | 198.7199 | 0:03
53 | 48261694 | 2015-01-28 | 2015-01-28 | 42041.9584 | 1566 | 1755 | 1.37 | 29.655 | 1 | 1 | 564 | 939 | 0 |  |  |  |  | 564->939m skp-length, measurement at 929m: 4,02µm wt, at 763m: 7,07µm wt | 182.7999 | 0:03
54 | 48261960 | 2015-01-28 | 2015-01-29 | 42041.0575 | 2532 | 1353 | 0.99 | 26.795 | 1 | 0 |  |  | 0 |  |  |  |  | no stickermarks | 220.5299 | 0:04
55 | 48262022 | 2015-01-28 | 2015-01-29 | 42041.0824 | 716 | 1253 | 3.02 | 21.306 | 1 | 0 |  |  | 0 |  |  |  |  | not mentioned, normally no stickermarks | 139.3499 | 0:02
56 | 48267881 | 2015-01-30 | 2015-01-31 | 42041.1332 | 1558 | 1755 | 1.37 | 29.492 | 1 | 1 | 626 | 910 | 0 |  |  |  |  | 626->910m skp-length, measurement at 897m skp-length: 11µm wt | 207.4799 | 0:03
57 | 48309950 | 2015-02-01 | 2015-02-02 | 42142.0153 | 3086 | 1631 | 0.69 | 27.376 | 1 | 0 |  |  | 0 |  |  |  |  | no sticker marks, not mentioned at the inspection line, normally no sticker marks | 277.2499 | 0:05
58 | 49676484 | 2015-04-10 | 2015-04-10 | 42142.2588 | 4190 | 1661 | 0.55 | 30.152 | 1 | 0 |  |  | 0 |  |  |  |  | no sticker marks, not mentioned at the inspection line, normally no sticker marks | 320.8999 | 0:05
59 | 49700521 | 2015-04-10 | 2015-04-11 | 42142.218 | 3321 | 1429 | 0.7 | 26.136 | 1 | 0 |  |  | 0 |  |  |  |  | no sticker marks, not mentioned at the inspection line, normally no sticker marks | 278.0499 | 0:05
60 | 49712403 | 2015-04-11 | 2015-04-12 | 42142.0882 | 3431 | 909 | 0.61 | 14.931 | 1 | 0 |  |  | 0 |  |  |  |  | no sticker marks, not mentioned at the inspection line, normally no sticker marks | 340.6899 | 0:06
61 | 49712434 | 2015-04-11 | 2015-04-12 | 42142.1047 | 3992 | 909 | 0.61 | 17.391 | 1 | 0 |  |  | 0 |  |  |  |  | no sticker marks, not mentioned at the inspection line, normally no sticker marks | 290.7199 | 0:05
62 | 49722574 | 2015-04-12 | 2015-04-12 | 42142.4859 | 1332 | 1303 | 1.59 | 21.719 | 1 | 1 | 219 | 812 | 0 |  |  |  |  | 219 -->812 m skp length; measurement at 640 m skp length (12 um) and measurement at 501 m skp length (10 um) | 186.2699 | 0:03
63 | 49722628 | 2015-04-12 | 2015-04-12 | 42142.5113 | 2233 | 1260 | 1 | 22.08 | 1 | 0 |  |  | 0 |  |  |  |  | no sticker marks, not mentioned at the inspection line, normally no sticker marks | 284.9999 | 0:05
64 | 49745412 | 2015-04-13 | 2015-04-13 | 42142.5023 | 5071 | 1383 | 0.49 | 27.481 | 1 | 0 |  |  | 0 |  |  |  |  | no sticker marks, not mentioned at the inspection line, normally no sticker marks | 390.2699 | 0:07
65 | 49762583 | 2015-04-14 | 2015-04-15 | 42142.1531 | 3299 | 1012 | 0.7 | 18.333 | 1 | 1 | 499 | 2299 | 0 | 132 | 192 | 201 | 231 | 499 --> 2299 m skp length. At 1615 m skp length 9 um (wt). At 1139 m skp-length 8 um (wt) | 305.8199 | 0:05
66 | 49778803 | 2015-04-16 | 2015-04-16 | 42142.4031 | 2015 | 1330 | 1.13 | 23.953 | 1 | 1 | 299 | 936 | 0 |  |  |  |  | from 499 m --> 936 m skp length, wt = 7.9 um and wt = 2.22 um (clearly tangible); from 636 m --> 637 wt = 1.95 um, not tangible; from 800 m -->801 m wt = 2.64 um lightly tangible) | 221.3399 | 0:04
67 | 49788752 | 2015-04-17 | 2015-04-17 | 42142.9988 | 2599 | 1503 | 0.8 | 24.536 | 1 | 0 |  |  | 0 |  |  |  |  | no sticker marks, not mentioned at the inspection line, normally no sticker marks | 227.0599 | 0:04
68 | 49851043 | 2015-04-21 | 2015-04-22 | 42142.0878 | 2474 | 1421 | 0.95 | 26.244 | 1 | 0 |  |  | 0 |  |  |  |  | no sticker marks, not mentioned at the inspection line, normally no sticker marks | 244.8099 | 0:04
69 | 49884885 | 2015-04-22 | 2015-04-22 | 42142.7697 | 2194 | 1303 | 1 | 22.494 | 1 | 0 |  |  | 0 |  |  |  |  | no sticker marks, not mentioned at the inspection line, normally no sticker marks but there was mentionend about some scratches skp present over the complete length, normally no sticker marks | 205.0299 | 0:03
70 | 49941214 | 2015-04-24 | 2015-04-24 | 42142.8644 | 2806 | 1560 | 0.66 | 22.804 | 1 | 0 |  |  | 0 |  |  |  |  | no sticker marks, not mentioned at the inspection line, normally no sticker marks | 268.0799 | 0:04
71 | 50043161 | 2015-04-29 | 2015-04-29 | 42142.7523 | 4373 | 1528 | 0.5 | 26.286 | 1 | 1 | 163 | 3094 | 0 | 176 | 276 |  |  | 163->3094 skp length; possible stickermarks at 2159 m skp-length 13 um (wt). At 2735 m skp length 9 um (wt). At 2164 m skp-length 13 um (wt). At 1776 m skp-length 16 um (wt). At 992 m skp-length 16 um (wt). At 515 m skp-length 15 um (wt). | 430.0499 | 0:07
72 | 50048548 | 2015-04-30 | 2015-04-30 | 42142.3503 | 3348 | 1565 | 0.69 | 28.43 | 1 | 1 | 8 | 1566 | 0 | 47 | 107 |  |  | 8--> 1566 m skp length; possibly stickermarks at 1598 m skp length (9 um), at 1309 m (4 um), at 1096 m (8 um), at 960 m (11 um), at 906 m (11um). | 273.7699 | 0:05
73 | 50115185 | 2015-05-02 | 2015-05-02 | 42160.2513 | 1529 | 1652 | 1.5 | 29.873 | 1 | 0 |  |  | 0 |  |  |  |  | no sticker marks, not mentioned at the inspection line, normally no sticker marks | 169.5299 | 0:03
74 | 50141098 | 2015-05-03 | 2015-05-03 | 42160.4206 | 3886 | 1516 | 0.59 | 27.617 | 1 | 1 | 489 | 1418 | 0 | 108 | 173 |  |  | 489 m --> 1418 m skp length, 3447 m --> 3831 m skp length. At skp length of 3805 m probably heavy stickermarcks (17 um). At skp length of 1383 m probably stickermarks ( 10 um). | 327.0199 | 0:05
75 | 50141104 | 2015-05-03 | 2015-05-03 | 42160.4301 | 4045 | 1462 | 0.59 | 27.692 | 1 | 0 |  |  | 0 |  |  |  |  | no sticker marks, not mentioned at the inspection line, normally no sticker marks | 504.0999 | 0:08
76 | 50141111 | 2015-05-03 | 2015-05-03 | 42160.4377 | 2615 | 1323 | 0.9 | 24.481 | 1 | 0 |  |  | 0 |  |  |  |  | no sticker marks mentioned at the inspection line, normally no sticker marks | 279.0699 | 0:05
77 | 50158463 | 2015-05-05 | 2015-05-05 | 42160.9919 | 4490 | 1178 | 0.51 | 21.218 | 1 | 0 |  |  | 0 |  |  |  |  | no sticker marks mentioned at the inspection line, normally no sticker marks | 333.1299 | 0:06
78 | 50248931 | 2015-05-09 | 2015-05-10 | 42160.139 | 2047 | 1222 | 0.91 | 18.04 | 1 | 1 | 217 | 1977 | 0 |  |  |  |  | 217-->1977 m skp length, heavy stickermarks, lightly feelable; At 1961 m skp length (9 um). At 1238 m skp length (10 um). At 925 m skp length (12 um). At 547 m skp length (10 um) | 205.2399 | 0:03
79 | 50257391 | 2015-05-10 | 2015-05-10 | 42160.4024 | 2775 | 1309 | 0.85 | 24.468 | 1 | 1 | 642 | 1825 | 0 |  |  |  |  | 642 --> 1825 m skp length, stickermarks wt <10. At 1715 m (3 um). At 1422 m (3 um). At 967 m ( 3 um). | 249.5099 | 0:04
80 | 50257407 | 2015-05-10 | 2015-05-10 | 42160.4081 | 2854 | 1309 | 0.85 | 25.176 | 1 | 1 | 624 | 1874 | 0 |  |  |  |  | 624 --> 1874 m skp length, stickermarks wt <10. At 1216 m (8 um). At 949 m (5 um) | 246.6399 | 0:04
81 | 50257599 | 2015-05-10 | 2015-05-10 | 42160.4974 | 2780 | 952 | 0.89 | 18.626 | 1 | 1 | 58 | 1930 | 0 |  |  |  |  | 58 --> 1930 m skp length, stickermarks. At 1866 m (5 um). At 934 m (4 um) | 273.5899 | 0:05
82 | 50272316 | 2015-05-10 | 2015-05-10 | 42160.8858 | 2779 | 952 | 0.9 | 18.69 | 1 | 1 | 9 | 1373 | 0 |  |  |  |  | 9--> 1373 m skp length. At 1357 m (3 um). | 254.1899 | 0:04
83 | 50272873 | 2015-05-10 | 2015-05-11 | 42160.1884 | 2334 | 1222 | 0.91 | 20.538 | 1 | 1 | 420 | 1438 | 0 |  |  |  |  | 420--> 1438 m skp length. At 1260 m (10 um). At 808 m (12 um). | 215.2299 | 0:04
84 | 50309074 | 2015-05-14 | 2015-05-14 | 42160.3513 | 2784 | 952 | 0.9 | 18.736 | 1 | 0 |  |  | 0 |  |  |  |  | no sticker marks mentioned at the inspection line, normally no sticker marks | 264.9999 | 0:04
85 | 50322752 | 2015-05-14 | 2015-05-15 | 42160.1413 | 2555 | 1375 | 0.9 | 25.054 | 1 | 0 |  |  | 0 |  |  |  |  | no sticker marks mentioned at the inspection line, normally no sticker marks | 224.8099 | 0:04
86 | 50340466 | 2015-05-15 | 2015-05-16 | 42160.1982 | 1848 | 1192 | 1.22 | 21.213 | 1 | 0 |  |  | 0 |  |  |  |  | no sticker marks mentioned at the inspection line, normally no sticker marks | 187.9099 | 0:03
87 | 50358771 | 2015-05-17 | 2015-05-17 | 42160.623 | 2110 | 1404 | 0.74 | 17.262 | 1 | 0 |  |  | 0 |  |  |  |  | no sticker marks mentioned at the inspection line, normally no sticker marks | 235.6399 | 0:04